## I-V Characteristic (mA-mm)
VDS (V) | VGS = -0.300 V | VGS = 0.100 V | VGS = 0.500 V | VGS = 0.900 V
0 | 7.438e-05 | -0.38994 | -0.8101 | -5.314
0.01 | 0.0008475 | 7.886 | 16.427 | 13.45
0.02 | 0.0014188 | 15.592 | 33.174 | 31.493
0.03 | 0.0018497 | 22.67 | 50.022 | 49.664
0.04 | 0.0021819 | 29.254 | 66.8 | 67.94
0.05 | 0.0024434 | 35.256 | 83.58 | 86.03
0.06 | 0.0026535 | 40.648 | 100.04 | 104.22
0.07 | 0.0028504 | 45.487 | 116.13 | 121.85
0.08 | 0.0029982 | 49.809 | 132.5 | 139.73
0.09 | 0.0031428 | 53.672 | 148.45 | 157.15
0.1 | 0.0032801 | 56.96 | 163.97 | 174.61
0.11 | 0.0034143 | 60.06 | 179.51 | 191.88
0.12 | 0.003547 | 62.65 | 195.11 | 208.85
0.13 | 0.0036609 | 65.03 | 209.91 | 226.11
0.14 | 0.0037914 | 67.16 | 224.5 | 242.42
0.15 | 0.0039328 | 69.07 | 238.99 | 258.92
0.16 | 0.0040586 | 70.71 | 253.29 | 275.35
0.17 | 0.0042044 | 72.29 | 266.88 | 291.4
0.18 | 0.0043453 | 73.61 | 280.27 | 306.87
0.19 | 0.0044892 | 74.86 | 293.63 | 322.64
0.2 | 0.0046237 | 76.14 | 306.34 | 338.13
0.21 | 0.0047657 | 77.28 | 318.45 | 352.88
0.22 | 0.0049257 | 78.44 | 330.68 | 367.87
0.23 | 0.0050685 | 79.57 | 342.38 | 382.56
0.24 | 0.0052443 | 80.85 | 353.42 | 396.61
0.25 | 0.0054189 | 82.12 | 364.34 | 410.47
0.26 | 0.0055989 | 83.48 | 374.9 | 424.06
0.27 | 0.005654 | 84.86 | 384.99 | 437.87
0.28 | 0.00585 | 86.17 | 394.5 | 450.66
0.29 | 0.006048 | 87.55 | 403.75 | 463.47
0.3 | 0.006242 | 88.89 | 412.8 | 476.13
0.31 | 0.006452 | 90.06 | 421.36 | 488.26
0.32 | 0.00666 | 91.4 | 429.42 | 500.07
0.33 | 0.006893 | 92.41 | 437.45 | 511.68
0.34 | 0.007083 | 93.61 | 444.91 | 523.08
0.35 | 0.00734 | 94.84 | 452 | 533.82
0.36 | 0.00758 | 95.97 | 458.88 | 544.49
0.37 | 0.007835 | 96.97 | 465.34 | 554.65
0.38 | 0.008067 | 98.07 | 471.68 | 564.77
0.39 | 0.00832 | 99.19 | 477.53 | 574.1
0.4 | 0.008562 | 100.34 | 483.16 | 583.2
0.41 | 0.008851 | 101.4 | 488.56 | 591.9
0.42 | 0.009147 | 102.3 | 493.85 | 600.7
0.43 | 0.009435 | 103.51 | 498.77 | 609
0.44 | 0.009741 | 104.61 | 503.47 | 617
0.45 | 0.010044 | 105.61 | 508.01 | 624.5
0.46 | 0.010429 | 106.81 | 512.5 | 631.9
0.47 | 0.010767 | 107.93 | 516.69 | 638.7
0.48 | 0.011168 | 109.05 | 520.75 | 645.3
0.49 | 0.011514 | 110.14 | 524.71 | 651.4
0.5 | 0.01193 | 111.28 | 528.49 | 657.6
0.51 | 0.012386 | 112.35 | 532.21 | 663.3
0.52 | 0.012811 | 113.53 | 535.81 | 668.6
0.53 | 0.013294 | 114.76 | 539.26 | 673.9
0.54 | 0.013834 | 115.8 | 542.76 | 678.8
0.55 | 0.014353 | 117 | 545.95 | 683.8
0.56 | 0.014886 | 118.19 | 549.12 | 687.7
0.57 | 0.015477 | 119.4 | 552.25 | 692
0.58 | 0.016039 | 120.63 | 555.28 | 696.2
0.59 | 0.016634 | 121.86 | 558.11 | 699.7
0.6 | 0.017276 | 123.21 | 560.91 | 703.2
0.61 | 0.017845 | 124.32 | 563.59 | 706
0.62 | 0.018543 | 125.57 | 566.27 | 709.3
0.63 | 0.019193 | 126.79 | 568.83 | 711.7
0.64 | 0.019903 | 128.1 | 571.2 | 714.4
0.65 | 0.020629 | 129.45 | 573.4 | 716.5
0.66 | 0.02137 | 130.58 | 575.4 | 718.8
0.67 | 0.022013 | 131.95 | 578 | 720.7
0.68 | 0.022883 | 133.14 | 579.8 | 722.4
0.69 | 0.023752 | 134.53 | 581.8 | 724
0.7 | 0.024485 | 135.69 | 584 | 725.5
0.71 | 0.025365 | 137.05 | 585.6 | 726.9
0.72 | 0.026166 | 138.27 | 587.6 | 728.1
0.73 | 0.027109 | 139.57 | 589 | 729.1
0.74 | 0.02797 | 140.92 | 591 | 730.3
0.75 | 0.028917 | 142.1 | 592.6 | 731.3
0.76 | 0.029804 | 143.39 | 593.8 | 731.9
0.77 | 0.030813 | 144.71 | 595.6 | 732.9
0.78 | 0.031756 | 146.05 | 597 | 733.5
0.79 | 0.032819 | 147.33 | 598.2 | 733.9
0.8 | 0.033856 | 148.63 | 599.4 | 734.9
0.81 | 0.034831 | 150.01 | 600.7 | 735.3
0.82 | 0.035992 | 151.38 | 602.2 | 735.6
0.83 | 0.037123 | 152.66 | 603.4 | 736.3
0.84 | 0.038263 | 153.93 | 604.4 | 736.7
0.85 | 0.039289 | 155.42 | 605.6 | 737.3
0.86 | 0.04057 | 156.81 | 606.9 | 737.5
0.87 | 0.041741 | 158.19 | 607.9 | 737.9
0.88 | 0.042932 | 159.52 | 609 | 738.2
0.89 | 0.044036 | 160.83 | 610.3 | 738.3
0.9 | 0.0454 | 162.33 | 611 | 738.7
0.91 | 0.046761 | 163.79 | 612.2 | 738.8
0.92 | 0.048016 | 165.13 | 613.3 | 739.5
0.93 | 0.049406 | 166.69 | 614.3 | 739.4
0.94 | 0.050686 | 167.93 | 615.2 | 739.7
0.95 | 0.052242 | 169.44 | 616.3 | 739.9
0.96 | 0.053541 | 170.85 | 617.4 | 739.9
0.97 | 0.054829 | 172.37 | 618.3 | 740.3
0.98 | 0.056375 | 173.73 | 619.5 | 740.5
0.99 | 0.05807 | 175.15 | 619.9 | 740.7
1 | 0.05981 | 176.53 | 621.4 | 741.1