## I-V Characteristic (mA-mm)
VDS (V) | VGS = -0.300 V | VGS = 0.100 V | VGS = 0.500 V | VGS = 0.900 V
0 | 7.74e-05 | -0.3766 | -0.6688 | -5.09
0.01 | 0.0008947 | 7.955 | 16.367 | 13.257
0.02 | 0.0015024 | 15.645 | 33.159 | 31.469
0.03 | 0.001959 | 22.843 | 50.018 | 49.613
0.04 | 0.0023128 | 29.411 | 66.88 | 67.82
0.05 | 0.0025915 | 35.404 | 83.2 | 85.81
0.06 | 0.0028201 | 40.938 | 99.82 | 104.04
0.07 | 0.0030127 | 45.817 | 116.63 | 122.03
0.08 | 0.003192 | 50.104 | 132.2 | 139.27
0.09 | 0.0033425 | 54 | 148.07 | 157.04
0.1 | 0.0034875 | 57.36 | 164.17 | 174.42
0.11 | 0.003636 | 60.49 | 179.51 | 191.36
0.12 | 0.0037779 | 63.19 | 194.69 | 208.77
0.13 | 0.0039205 | 65.5 | 209.74 | 225.79
0.14 | 0.0040484 | 67.66 | 224.45 | 242.14
0.15 | 0.0041942 | 69.59 | 238.73 | 258.55
0.16 | 0.0043377 | 71.33 | 252.99 | 275
0.17 | 0.0044717 | 72.91 | 266.97 | 291.01
0.18 | 0.0046368 | 74.26 | 280.27 | 306.38
0.19 | 0.0047826 | 75.66 | 293.27 | 322.1
0.2 | 0.0049455 | 76.92 | 306.21 | 337.63
0.21 | 0.0051093 | 78.09 | 318.81 | 352.55
0.22 | 0.005275 | 79.28 | 330.53 | 367.13
0.23 | 0.0054503 | 80.51 | 342.28 | 382.04
0.24 | 0.0056074 | 81.69 | 353.75 | 396.05
0.25 | 0.005692 | 83.12 | 364.44 | 409.74
0.26 | 0.005906 | 84.46 | 374.85 | 423.86
0.27 | 0.006117 | 85.75 | 384.98 | 437.22
0.28 | 0.006316 | 87.23 | 394.78 | 449.95
0.29 | 0.006538 | 88.62 | 403.95 | 462.85
0.3 | 0.006744 | 89.9 | 412.85 | 475.41
0.31 | 0.006983 | 91.16 | 421.73 | 487.63
0.32 | 0.007209 | 92.4 | 429.74 | 499.21
0.33 | 0.007428 | 93.62 | 437.61 | 510.85
0.34 | 0.007679 | 94.76 | 445.18 | 522.33
0.35 | 0.007895 | 95.84 | 452.5 | 533.05
0.36 | 0.008175 | 97.09 | 459.31 | 543.62
0.37 | 0.008426 | 98.13 | 465.7 | 553.91
0.38 | 0.008698 | 99.31 | 471.93 | 563.97
0.39 | 0.008934 | 100.31 | 477.98 | 573.4
0.4 | 0.009249 | 101.45 | 483.7 | 582.4
0.41 | 0.009539 | 102.52 | 489 | 591.1
0.42 | 0.009858 | 103.65 | 494.15 | 600.3
0.43 | 0.010181 | 104.79 | 499.2 | 608.2
0.44 | 0.010517 | 105.85 | 504.03 | 616.3
0.45 | 0.010876 | 107.01 | 508.48 | 623.4
0.46 | 0.01119 | 107.91 | 512.81 | 630.9
0.47 | 0.011649 | 109.15 | 517.13 | 638
0.48 | 0.012032 | 110.29 | 521.33 | 644.7
0.49 | 0.012473 | 111.36 | 525.17 | 650.7
0.5 | 0.012887 | 112.64 | 528.97 | 656.9
0.51 | 0.013355 | 113.52 | 532.65 | 662.9
0.52 | 0.013848 | 114.84 | 536.36 | 668.2
0.53 | 0.014354 | 115.95 | 539.84 | 673.3
0.54 | 0.014847 | 117.11 | 543.06 | 678
0.55 | 0.015444 | 118.39 | 546.44 | 682.8
0.56 | 0.016079 | 119.51 | 549.69 | 687.2
0.57 | 0.016597 | 120.72 | 552.71 | 691.6
0.58 | 0.017236 | 121.98 | 555.71 | 695.2
0.59 | 0.017915 | 123.23 | 558.58 | 699.2
0.6 | 0.018604 | 124.36 | 561.47 | 702.6
0.61 | 0.019239 | 125.69 | 564.14 | 705.8
0.62 | 0.019943 | 126.93 | 566.73 | 708.9
0.63 | 0.020652 | 128.25 | 569.21 | 711.4
0.64 | 0.021346 | 129.56 | 571.5 | 714.1
0.65 | 0.022187 | 130.66 | 573.9 | 716.4
0.66 | 0.02299 | 132.04 | 576 | 718.4
0.67 | 0.023828 | 133.28 | 578.4 | 720.4
0.68 | 0.024621 | 134.6 | 580.3 | 722.1
0.69 | 0.025535 | 135.87 | 582.8 | 724
0.7 | 0.02635 | 137.11 | 584.4 | 725.4
0.71 | 0.027299 | 138.4 | 586.4 | 726.7
0.72 | 0.028195 | 139.79 | 588.2 | 728.1
0.73 | 0.029137 | 141.07 | 589.8 | 729.1
0.74 | 0.030187 | 142.3 | 591.4 | 730.3
0.75 | 0.031007 | 143.64 | 593 | 731.3
0.76 | 0.032107 | 144.91 | 594.3 | 732.1
0.77 | 0.03324 | 146.21 | 596 | 732.9
0.78 | 0.034197 | 147.66 | 597.6 | 733.5
0.79 | 0.035259 | 148.85 | 599 | 734.3
0.8 | 0.036383 | 150.28 | 600.3 | 734.9
0.81 | 0.037557 | 151.66 | 601.6 | 735.4
0.82 | 0.038678 | 152.94 | 602.8 | 735.6
0.83 | 0.039786 | 154.44 | 604.2 | 736.3
0.84 | 0.041096 | 155.76 | 605.2 | 736.8
0.85 | 0.042376 | 157.13 | 606.5 | 737.1
0.86 | 0.043428 | 158.45 | 607.6 | 737.7
0.87 | 0.044804 | 159.9 | 608.7 | 738.1
0.88 | 0.046136 | 161.28 | 609.9 | 738.3
0.89 | 0.047561 | 162.69 | 610.8 | 738.7
0.9 | 0.048876 | 164.13 | 611.9 | 739.1
0.91 | 0.050277 | 165.58 | 613.1 | 739.3
0.92 | 0.051615 | 167.01 | 614 | 739.7
0.93 | 0.053043 | 168.26 | 615.3 | 739.9
0.94 | 0.054425 | 169.9 | 616.2 | 740.2
0.95 | 0.055967 | 171.38 | 617.2 | 740.3
0.96 | 0.05732 | 172.81 | 618.1 | 740.5
0.97 | 0.05929 | 174.33 | 619.2 | 741
0.98 | 0.06045 | 175.64 | 619.9 | 741.1
0.99 | 0.06209 | 177.24 | 621.4 | 741.3
1 | 0.06369 | 178.67 | 622.2 | 741.5