## I-V Characteristic (mA-mm)
VDS (V) | VGS = -0.300 V | VGS = 0.100 V | VGS = 0.500 V | VGS = 0.900 V
0 | 6.129e-05 | -0.35141 | -0.8129 | -5.134
0.01 | 0.0009631 | 8.024 | 16.269 | 13.211
0.02 | 0.0016253 | 15.786 | 33.373 | 31.808
0.03 | 0.0021299 | 23.158 | 50.014 | 49.744
0.04 | 0.0025174 | 29.827 | 67.02 | 68.31
0.05 | 0.0028292 | 35.857 | 83.51 | 86.01
0.06 | 0.0030736 | 41.401 | 99.83 | 103.8
0.07 | 0.0032994 | 46.423 | 116.35 | 121.88
0.08 | 0.0034847 | 50.832 | 132.44 | 139.42
0.09 | 0.0036493 | 54.764 | 148.37 | 157.04
0.1 | 0.0038234 | 58.18 | 163.97 | 174.27
0.11 | 0.0039888 | 61.31 | 179.74 | 191.74
0.12 | 0.0041559 | 64.03 | 194.87 | 208.57
0.13 | 0.004296 | 66.55 | 209.63 | 225.2
0.14 | 0.0044524 | 68.79 | 224.6 | 242.11
0.15 | 0.0046026 | 70.71 | 239.15 | 258.52
0.16 | 0.0047465 | 72.54 | 253 | 274.47
0.17 | 0.0049263 | 74.11 | 266.82 | 290.5
0.18 | 0.0050902 | 75.6 | 280.38 | 306.48
0.19 | 0.0052703 | 76.92 | 293.57 | 321.84
0.2 | 0.0054371 | 78.32 | 306.22 | 337.01
0.21 | 0.0056091 | 79.56 | 318.76 | 352.12
0.22 | 0.005684 | 80.77 | 330.74 | 366.75
0.23 | 0.005881 | 82.12 | 342.51 | 381.39
0.24 | 0.006091 | 83.3 | 353.69 | 395.49
0.25 | 0.00631 | 84.73 | 364.67 | 409.33
0.26 | 0.006516 | 86.11 | 374.98 | 422.83
0.27 | 0.00672 | 87.57 | 385.07 | 436.05
0.28 | 0.006964 | 89.06 | 394.97 | 449.43
0.29 | 0.007179 | 90.34 | 404.19 | 461.85
0.3 | 0.007433 | 91.76 | 413.05 | 474.21
0.31 | 0.00767 | 93.09 | 421.71 | 486.54
0.32 | 0.00793 | 94.27 | 429.93 | 498.26
0.33 | 0.008166 | 95.47 | 437.88 | 509.71
0.34 | 0.008429 | 96.7 | 445.29 | 520.83
0.35 | 0.008708 | 97.81 | 452.42 | 531.73
0.36 | 0.008997 | 99 | 459.45 | 542.26
0.37 | 0.009286 | 100.16 | 465.94 | 552.41
0.38 | 0.009564 | 101.2 | 472.12 | 562.21
0.39 | 0.009889 | 102.38 | 478.03 | 571.7
0.4 | 0.010196 | 103.55 | 483.83 | 581
0.41 | 0.010528 | 104.59 | 489.26 | 589.4
0.42 | 0.01085 | 105.85 | 494.37 | 598.1
0.43 | 0.011195 | 106.71 | 499.32 | 606.3
0.44 | 0.011584 | 107.96 | 504.21 | 614.2
0.45 | 0.011926 | 109.06 | 508.73 | 621.6
0.46 | 0.012352 | 110.27 | 513.05 | 628.9
0.47 | 0.012777 | 111.4 | 517.27 | 635.7
0.48 | 0.013271 | 112.48 | 521.44 | 642.2
0.49 | 0.013703 | 113.6 | 525.39 | 648.7
0.5 | 0.014196 | 114.74 | 529.2 | 654.7
0.51 | 0.014737 | 115.99 | 532.86 | 660.3
0.52 | 0.015287 | 117.05 | 536.51 | 665.9
0.53 | 0.015861 | 118.33 | 540.05 | 670.9
0.54 | 0.016458 | 119.48 | 543.37 | 675.8
0.55 | 0.017072 | 120.69 | 546.66 | 680.4
0.56 | 0.017653 | 122.02 | 549.82 | 685.2
0.57 | 0.018432 | 123.08 | 552.98 | 689.4
0.58 | 0.019104 | 124.34 | 556 | 693.2
0.59 | 0.019859 | 125.67 | 558.83 | 696.6
0.6 | 0.020544 | 126.91 | 561.69 | 700
0.61 | 0.021316 | 128.26 | 564.4 | 703.2
0.62 | 0.022139 | 129.44 | 567.04 | 706.1
0.63 | 0.022895 | 130.76 | 569.53 | 708.9
0.64 | 0.023763 | 132.06 | 571.9 | 711.6
0.65 | 0.024643 | 133.4 | 574.3 | 714
0.66 | 0.025546 | 134.55 | 576.4 | 716
0.67 | 0.026383 | 135.96 | 578.6 | 718
0.68 | 0.027411 | 137.31 | 580.6 | 719.7
0.69 | 0.028392 | 138.64 | 582.8 | 721.6
0.7 | 0.029381 | 139.85 | 584.8 | 722.9
0.71 | 0.030262 | 141.1 | 586.6 | 724.5
0.72 | 0.031452 | 142.47 | 588.4 | 725.5
0.73 | 0.032429 | 143.83 | 590.1 | 726.9
0.74 | 0.033425 | 145.11 | 591.8 | 728.1
0.75 | 0.034636 | 146.55 | 593.4 | 728.7
0.76 | 0.03577 | 147.73 | 595 | 729.5
0.77 | 0.036887 | 149.09 | 596.5 | 730.6
0.78 | 0.038016 | 150.51 | 597.8 | 731.5
0.79 | 0.039292 | 151.82 | 599.4 | 732.1
0.8 | 0.040507 | 153.16 | 600.6 | 732.4
0.81 | 0.041844 | 154.45 | 602.1 | 733.3
0.82 | 0.043114 | 155.85 | 603.1 | 734.1
0.83 | 0.044568 | 157.31 | 604.5 | 734.3
0.84 | 0.045792 | 158.69 | 605.8 | 734.9
0.85 | 0.046874 | 159.98 | 606.9 | 735.1
0.86 | 0.048517 | 161.4 | 608 | 735.5
0.87 | 0.050033 | 162.85 | 609 | 736.1
0.88 | 0.051441 | 164.29 | 610.3 | 736.3
0.89 | 0.052828 | 165.93 | 611.5 | 736.4
0.9 | 0.054442 | 167.09 | 612.7 | 737
0.91 | 0.056011 | 168.68 | 613.5 | 737.5
0.92 | 0.05737 | 170.06 | 614.3 | 737.5
0.93 | 0.05906 | 171.54 | 615.4 | 738.1
0.94 | 0.06081 | 173.04 | 616.4 | 738.3
0.95 | 0.06227 | 174.43 | 617.5 | 738.6
0.96 | 0.06429 | 175.91 | 618.6 | 738.7
0.97 | 0.0657 | 177.52 | 619.8 | 738.8
0.98 | 0.06754 | 178.9 | 620.6 | 739.5
0.99 | 0.06949 | 180.34 | 621.4 | 739.5
1 | 0.07051 | 181.82 | 622.6 | 739.7