## I-V Characteristic (mA-mm)
VDS (V) | VGS = -0.300 V | VGS = 0.100 V | VGS = 0.500 V | VGS = 0.900 V
0 | 5.1028e-05 | -0.37711 | -0.7465 | -4.9179
0.01 | 0.0009995 | 8.048 | 16.45 | 13.453
0.02 | 0.001703 | 15.905 | 33.102 | 31.649
0.03 | 0.0022342 | 23.081 | 49.864 | 49.549
0.04 | 0.0026515 | 29.864 | 66.86 | 68.07
0.05 | 0.0029759 | 35.957 | 83.11 | 85.79
0.06 | 0.0032475 | 41.414 | 99.59 | 103.86
0.07 | 0.0034646 | 46.494 | 116.27 | 121.88
0.08 | 0.0036748 | 50.966 | 132.2 | 139.15
0.09 | 0.0038522 | 54.886 | 147.83 | 156.49
0.1 | 0.0040204 | 58.33 | 163.83 | 173.87
0.11 | 0.0041834 | 61.43 | 179.42 | 191.56
0.12 | 0.0043496 | 64.19 | 194.17 | 207.91
0.13 | 0.0045054 | 66.8 | 209.5 | 224.79
0.14 | 0.0046755 | 68.91 | 224.18 | 241.61
0.15 | 0.0048511 | 70.91 | 238.51 | 257.96
0.16 | 0.0050123 | 72.74 | 252.47 | 273.92
0.17 | 0.0051752 | 74.35 | 266.4 | 290.04
0.18 | 0.0053537 | 75.82 | 279.93 | 305.61
0.19 | 0.0055495 | 77.09 | 292.83 | 320.93
0.2 | 0.005682 | 78.52 | 305.63 | 336.42
0.21 | 0.005887 | 79.77 | 318.25 | 351.41
0.22 | 0.006079 | 80.98 | 330.23 | 365.82
0.23 | 0.006296 | 82.24 | 341.78 | 380.32
0.24 | 0.006503 | 83.62 | 353.2 | 394.59
0.25 | 0.006721 | 84.95 | 364.02 | 408.63
0.26 | 0.006947 | 86.39 | 374.26 | 421.81
0.27 | 0.007181 | 87.93 | 384.63 | 435.23
0.28 | 0.007421 | 89.25 | 394.34 | 448.42
0.29 | 0.00764 | 90.7 | 403.43 | 460.7
0.3 | 0.007887 | 92.04 | 412.38 | 473.25
0.31 | 0.008152 | 93.39 | 421.16 | 485.56
0.32 | 0.008421 | 94.72 | 429.37 | 497.18
0.33 | 0.008684 | 95.83 | 437.15 | 508.49
0.34 | 0.008961 | 97.15 | 444.63 | 519.83
0.35 | 0.009235 | 98.28 | 451.86 | 530.71
0.36 | 0.009495 | 99.47 | 458.88 | 541.17
0.37 | 0.009821 | 100.6 | 465.3 | 551.17
0.38 | 0.01013 | 101.72 | 471.48 | 561.03
0.39 | 0.010445 | 102.83 | 477.45 | 570.3
0.4 | 0.010753 | 103.99 | 483.22 | 579.8
0.41 | 0.011124 | 105.09 | 488.55 | 588.5
0.42 | 0.011485 | 106.13 | 493.72 | 597.2
0.43 | 0.011854 | 107.35 | 498.74 | 605.4
0.44 | 0.012248 | 108.47 | 503.59 | 613.2
0.45 | 0.01269 | 109.53 | 508.1 | 620.4
0.46 | 0.013106 | 110.82 | 512.37 | 627.7
0.47 | 0.013512 | 111.8 | 516.69 | 634.5
0.48 | 0.014061 | 112.98 | 520.84 | 641.5
0.49 | 0.014542 | 114.24 | 524.73 | 647.6
0.5 | 0.015113 | 115.36 | 528.5 | 653.5
0.51 | 0.015639 | 116.53 | 532.18 | 659.4
0.52 | 0.016249 | 117.7 | 535.92 | 664.9
0.53 | 0.016851 | 118.84 | 539.37 | 670.1
0.54 | 0.017456 | 120.09 | 542.67 | 674.7
0.55 | 0.018135 | 121.38 | 545.92 | 679.5
0.56 | 0.018893 | 122.48 | 549.26 | 684.2
0.57 | 0.019613 | 123.71 | 552.32 | 688.2
0.58 | 0.020274 | 125.08 | 555.24 | 692
0.59 | 0.02109 | 126.32 | 558.2 | 695.6
0.6 | 0.021899 | 127.65 | 560.98 | 699.3
0.61 | 0.022766 | 128.74 | 563.74 | 702.4
0.62 | 0.02357 | 130.1 | 566.33 | 705.5
0.63 | 0.024435 | 131.46 | 568.84 | 708
0.64 | 0.025398 | 132.79 | 571.1 | 710.8
0.65 | 0.026301 | 134.15 | 573.6 | 713.2
0.66 | 0.027306 | 135.32 | 575.6 | 715.5
0.67 | 0.028282 | 136.71 | 577.8 | 717.6
0.68 | 0.029269 | 138.01 | 580 | 719.2
0.69 | 0.030298 | 139.4 | 582.1 | 720.8
0.7 | 0.031432 | 140.6 | 584.2 | 722.6
0.71 | 0.032387 | 141.9 | 586 | 724
0.72 | 0.033666 | 143.3 | 587.8 | 725.1
0.73 | 0.034768 | 144.62 | 589.4 | 726.5
0.74 | 0.03593 | 145.93 | 591 | 727.7
0.75 | 0.03713 | 147.19 | 592.8 | 728.3
0.76 | 0.038357 | 148.66 | 594.2 | 729.2
0.77 | 0.039575 | 149.94 | 595.8 | 730.3
0.78 | 0.040893 | 151.28 | 597.6 | 731.3
0.79 | 0.042152 | 152.73 | 598.6 | 731.9
0.8 | 0.043456 | 153.96 | 600.2 | 732.3
0.81 | 0.044888 | 155.49 | 601.2 | 733.1
0.82 | 0.046191 | 156.79 | 602.6 | 733.5
0.83 | 0.047526 | 158.18 | 603.9 | 734.1
0.84 | 0.049134 | 159.51 | 605.2 | 734.9
0.85 | 0.05068 | 160.95 | 606.3 | 735.3
0.86 | 0.052253 | 162.42 | 607.4 | 735.5
0.87 | 0.053499 | 163.87 | 608.6 | 736.1
0.88 | 0.055105 | 165.18 | 609.9 | 736.3
0.89 | 0.056852 | 166.57 | 611 | 736.7
0.9 | 0.05833 | 168.1 | 611.7 | 737.3
0.91 | 0.06004 | 169.6 | 613.1 | 737.4
0.92 | 0.06172 | 171.04 | 614.1 | 737.7
0.93 | 0.06355 | 172.52 | 615 | 738.1
0.94 | 0.0654 | 173.85 | 616.3 | 738.5
0.95 | 0.06686 | 175.47 | 617 | 738.5
0.96 | 0.06878 | 176.99 | 618 | 738.9
0.97 | 0.07071 | 178.45 | 619 | 739.3
0.98 | 0.07214 | 179.95 | 619.9 | 739.7
0.99 | 0.07405 | 181.36 | 621.3 | 739.7
1 | 0.07626 | 182.86 | 622.2 | 739.9