## I-V Characteristic (mA-mm)
VDS (V) | VGS = -0.300 V | VGS = 0.100 V | VGS = 0.500 V | VGS = 0.900 V
0 | 6.126e-05 | -0.39071 | -0.5912 | -5.1219
0.01 | 0.0009784 | 8.004 | 16.339 | 13.33
0.02 | 0.0016568 | 15.955 | 33.208 | 31.453
0.03 | 0.0021746 | 23.217 | 50.133 | 50.028
0.04 | 0.0025738 | 29.939 | 66.9 | 67.98
0.05 | 0.0028889 | 36.085 | 83.8 | 86.57
0.06 | 0.0031442 | 41.712 | 100.03 | 104.18
0.07 | 0.0033572 | 46.715 | 116.63 | 121.98
0.08 | 0.0035633 | 51.149 | 132.56 | 139.67
0.09 | 0.003737 | 55.148 | 148.66 | 157.17
0.1 | 0.0039059 | 58.59 | 164.29 | 174.61
0.11 | 0.0040618 | 61.82 | 179.92 | 191.86
0.12 | 0.0042128 | 64.6 | 195.39 | 209.05
0.13 | 0.0043821 | 67 | 210.3 | 225.76
0.14 | 0.0045183 | 69.26 | 224.83 | 242.47
0.15 | 0.0046887 | 71.29 | 239.61 | 259.2
0.16 | 0.0048412 | 73.02 | 253.87 | 275.29
0.17 | 0.004995 | 74.69 | 267.34 | 291.05
0.18 | 0.0051773 | 76.1 | 280.85 | 306.89
0.19 | 0.0053403 | 77.6 | 294.33 | 322.82
0.2 | 0.0055308 | 78.85 | 306.93 | 337.75
0.21 | 0.005672 | 80.05 | 319.42 | 352.76
0.22 | 0.005836 | 81.35 | 331.54 | 367.7
0.23 | 0.006053 | 82.58 | 343.26 | 382
0.24 | 0.006258 | 83.95 | 354.41 | 396.33
0.25 | 0.006448 | 85.33 | 365.32 | 410.11
0.26 | 0.006673 | 86.77 | 376.05 | 423.83
0.27 | 0.006901 | 88.11 | 386.11 | 437.13
0.28 | 0.007134 | 89.7 | 395.73 | 450.15
0.29 | 0.007337 | 91.02 | 405.15 | 463.11
0.3 | 0.007582 | 92.36 | 414.22 | 475.34
0.31 | 0.007799 | 93.7 | 422.71 | 487.5
0.32 | 0.008063 | 94.8 | 430.98 | 499.28
0.33 | 0.008304 | 96.13 | 439.06 | 511.16
0.34 | 0.008568 | 97.27 | 446.58 | 522.15
0.35 | 0.008839 | 98.48 | 453.69 | 532.86
0.36 | 0.009091 | 99.75 | 460.59 | 543.47
0.37 | 0.009406 | 100.8 | 467.27 | 553.7
0.38 | 0.009711 | 101.95 | 473.55 | 563.68
0.39 | 0.010033 | 103.06 | 479.37 | 572.7
0.4 | 0.010307 | 104.26 | 485.17 | 581.9
0.41 | 0.010636 | 105.35 | 490.61 | 591
0.42 | 0.010988 | 106.44 | 495.88 | 599.7
0.43 | 0.011324 | 107.5 | 500.75 | 607.6
0.44 | 0.011701 | 108.69 | 505.61 | 615.6
0.45 | 0.012116 | 109.79 | 510.21 | 623.4
0.46 | 0.012526 | 110.85 | 514.61 | 630.3
0.47 | 0.012918 | 111.96 | 518.8 | 637.1
0.48 | 0.013423 | 113.2 | 522.96 | 643.9
0.49 | 0.013903 | 114.37 | 526.89 | 650.2
0.5 | 0.014411 | 115.61 | 530.77 | 656.1
0.51 | 0.014941 | 116.63 | 534.41 | 661.9
0.52 | 0.015472 | 117.87 | 538.08 | 667.3
0.53 | 0.016062 | 119.07 | 541.58 | 672.6
0.54 | 0.016664 | 120.28 | 544.95 | 677.6
0.55 | 0.017223 | 121.5 | 548.21 | 682.2
0.56 | 0.017937 | 122.66 | 551.42 | 686.4
0.57 | 0.018626 | 123.94 | 554.49 | 690.5
0.58 | 0.019275 | 125.2 | 557.6 | 694.8
0.59 | 0.020092 | 126.45 | 560.41 | 698.4
0.6 | 0.020876 | 127.63 | 563.22 | 701.6
0.61 | 0.021587 | 128.99 | 565.98 | 704.8
0.62 | 0.022426 | 130.3 | 568.62 | 708
0.63 | 0.02322 | 131.54 | 570.9 | 710.8
0.64 | 0.024112 | 132.86 | 573.5 | 713.3
0.65 | 0.024923 | 134.04 | 575.5 | 715.6
0.66 | 0.025891 | 135.42 | 577.8 | 718.1
0.67 | 0.0268 | 136.75 | 580.2 | 719.7
0.68 | 0.027829 | 138.03 | 582.2 | 721.6
0.69 | 0.028698 | 139.4 | 584.6 | 723.2
0.7 | 0.029748 | 140.55 | 586.2 | 724.9
0.71 | 0.030714 | 141.96 | 588.2 | 725.9
0.72 | 0.031835 | 143.27 | 589.8 | 727.4
0.73 | 0.033006 | 144.65 | 591.8 | 728.7
0.74 | 0.0339 | 145.85 | 593.6 | 729.9
0.75 | 0.035158 | 147.17 | 594.9 | 730.7
0.76 | 0.036238 | 148.5 | 596.8 | 731.5
0.77 | 0.037494 | 149.85 | 598.1 | 732.3
0.78 | 0.038679 | 151.24 | 599.4 | 733.1
0.79 | 0.039841 | 152.4 | 600.8 | 733.8
0.8 | 0.041125 | 153.88 | 602.2 | 734.7
0.81 | 0.042445 | 155.24 | 603.5 | 735.1
0.82 | 0.043737 | 156.63 | 604.7 | 735.5
0.83 | 0.045089 | 158.11 | 606 | 736.1
0.84 | 0.046343 | 159.31 | 607.1 | 736.7
0.85 | 0.047911 | 160.76 | 608.2 | 737.3
0.86 | 0.049214 | 162.16 | 609.5 | 737.3
0.87 | 0.050598 | 163.57 | 610.6 | 737.7
0.88 | 0.052106 | 165.01 | 611.8 | 738.3
0.89 | 0.053735 | 166.41 | 612.7 | 738.6
0.9 | 0.055326 | 167.83 | 613.8 | 738.9
0.91 | 0.056699 | 169.28 | 615 | 739.1
0.92 | 0.0584 | 170.72 | 616 | 739.5
0.93 | 0.06013 | 172.09 | 617 | 739.9
0.94 | 0.06166 | 173.61 | 618.1 | 739.9
0.95 | 0.06339 | 175.13 | 619 | 740.3
0.96 | 0.06503 | 176.51 | 619.9 | 740.7
0.97 | 0.06677 | 178.07 | 621.1 | 740.9
0.98 | 0.06834 | 179.34 | 622 | 741.1
0.99 | 0.07014 | 181 | 623.1 | 741.3
1 | 0.07175 | 182.5 | 624 | 741.3