## I-V Characteristic (mA-mm)
VDS (V) | VGS = -0.300 V | VGS = 0.100 V | VGS = 0.500 V | VGS = 0.900 V
0 | 6.153e-05 | -0.38741 | -0.7807 | -5.233
0.01 | 0.0008963 | 7.965 | 16.495 | 13.34
0.02 | 0.0015128 | 15.645 | 33.163 | 31.509
0.03 | 0.0019707 | 22.818 | 49.957 | 49.664
0.04 | 0.0023325 | 29.478 | 66.72 | 68.02
0.05 | 0.0026151 | 35.448 | 83.37 | 85.81
0.06 | 0.0028483 | 40.883 | 99.92 | 103.66
0.07 | 0.0030571 | 45.817 | 116.15 | 121.84
0.08 | 0.0032251 | 50.175 | 132.38 | 139.47
0.09 | 0.003376 | 54.01 | 148.37 | 156.77
0.1 | 0.0035329 | 57.44 | 163.95 | 174.37
0.11 | 0.003675 | 60.49 | 179.42 | 191.66
0.12 | 0.0038107 | 63.23 | 194.55 | 208.36
0.13 | 0.0039524 | 65.62 | 209.94 | 225.55
0.14 | 0.0040915 | 67.66 | 224.26 | 242.17
0.15 | 0.0042391 | 69.66 | 238.79 | 258.48
0.16 | 0.0043772 | 71.41 | 253.08 | 274.65
0.17 | 0.0045201 | 72.93 | 266.74 | 290.72
0.18 | 0.0046763 | 74.41 | 280.14 | 306.58
0.19 | 0.0048106 | 75.68 | 293.49 | 321.89
0.2 | 0.0049949 | 76.99 | 306.29 | 337.17
0.21 | 0.0051551 | 78.21 | 318.55 | 352.39
0.22 | 0.0053305 | 79.4 | 330.69 | 367.07
0.23 | 0.005504 | 80.63 | 342.51 | 381.6
0.24 | 0.0056892 | 81.94 | 353.74 | 395.97
0.25 | 0.005733 | 83.26 | 364.5 | 409.82
0.26 | 0.005949 | 84.7 | 375.08 | 423.35
0.27 | 0.006142 | 86.23 | 385.43 | 437.12
0.28 | 0.006338 | 87.44 | 394.93 | 450.05
0.29 | 0.006561 | 88.89 | 404.27 | 462.64
0.3 | 0.006747 | 90.22 | 413.33 | 475.16
0.31 | 0.007 | 91.52 | 421.87 | 487.46
0.32 | 0.007234 | 92.76 | 430.12 | 499.42
0.33 | 0.007471 | 93.89 | 438.17 | 510.81
0.34 | 0.007693 | 95.19 | 445.71 | 522.15
0.35 | 0.007964 | 96.33 | 452.91 | 533.1
0.36 | 0.008228 | 97.43 | 459.75 | 543.72
0.37 | 0.008473 | 98.57 | 466.31 | 553.87
0.38 | 0.00873 | 99.68 | 472.69 | 563.75
0.39 | 0.009033 | 100.82 | 478.62 | 573.5
0.4 | 0.00931 | 101.88 | 484.31 | 582.8
0.41 | 0.009578 | 103.07 | 489.7 | 591.4
0.42 | 0.009915 | 104.06 | 495.03 | 599.9
0.43 | 0.010263 | 105.25 | 499.96 | 608.6
0.44 | 0.010628 | 106.31 | 504.67 | 616.4
0.45 | 0.010954 | 107.47 | 509.25 | 623.9
0.46 | 0.011313 | 108.62 | 513.68 | 630.9
0.47 | 0.011705 | 109.63 | 517.92 | 638
0.48 | 0.01211 | 110.82 | 521.98 | 645.1
0.49 | 0.012561 | 111.96 | 525.92 | 651.3
0.5 | 0.013037 | 113.13 | 529.78 | 657.1
0.51 | 0.013493 | 114.24 | 533.48 | 663
0.52 | 0.013963 | 115.39 | 537.06 | 668.5
0.53 | 0.014468 | 116.57 | 540.53 | 674.1
0.54 | 0.015042 | 117.85 | 543.95 | 678.6
0.55 | 0.01559 | 118.99 | 547.19 | 683.2
0.56 | 0.016197 | 120.12 | 550.42 | 688
0.57 | 0.016842 | 121.36 | 553.46 | 692.1
0.58 | 0.017515 | 122.68 | 556.42 | 696.2
0.59 | 0.018069 | 123.89 | 559.44 | 699.7
0.6 | 0.018811 | 125.26 | 562.15 | 703.2
0.61 | 0.019523 | 126.31 | 564.88 | 706.4
0.62 | 0.020276 | 127.69 | 567.48 | 709.5
0.63 | 0.020963 | 128.93 | 570 | 712.5
0.64 | 0.021797 | 130.25 | 572.3 | 714.6
0.65 | 0.022575 | 131.54 | 574.8 | 717.2
0.66 | 0.023384 | 132.8 | 576.8 | 719.2
0.67 | 0.024189 | 134.12 | 579 | 721.3
0.68 | 0.025017 | 135.39 | 581.6 | 723.3
0.69 | 0.025959 | 136.75 | 583.4 | 724.7
0.7 | 0.026678 | 137.85 | 585.3 | 726
0.71 | 0.027676 | 139.27 | 587.2 | 727.7
0.72 | 0.02859 | 140.52 | 588.7 | 728.8
0.73 | 0.029637 | 141.86 | 590.8 | 730.1
0.74 | 0.030597 | 143.26 | 592.6 | 731.3
0.75 | 0.031636 | 144.44 | 593.8 | 732.2
0.76 | 0.032622 | 145.85 | 595.6 | 732.9
0.77 | 0.033651 | 147.09 | 597 | 734.1
0.78 | 0.03476 | 148.41 | 598.4 | 734.9
0.79 | 0.035889 | 149.85 | 599.9 | 735.4
0.8 | 0.03697 | 151.1 | 601.2 | 735.6
0.81 | 0.038022 | 152.54 | 602.6 | 736.5
0.82 | 0.039384 | 153.91 | 603.8 | 737.3
0.83 | 0.04059 | 155.24 | 605.1 | 737.5
0.84 | 0.041985 | 156.57 | 606.1 | 737.9
0.85 | 0.043041 | 158.03 | 607.4 | 738.3
0.86 | 0.044347 | 159.43 | 608.6 | 738.9
0.87 | 0.045762 | 160.84 | 609.9 | 739.5
0.88 | 0.046806 | 162.24 | 610.7 | 739.5
0.89 | 0.048323 | 163.54 | 611.8 | 739.9
0.9 | 0.049751 | 165.11 | 613 | 740.3
0.91 | 0.051173 | 166.6 | 614 | 740.5
0.92 | 0.052427 | 167.96 | 615 | 740.9
0.93 | 0.053993 | 169.54 | 616.3 | 741
0.94 | 0.055517 | 170.84 | 617.2 | 741.3
0.95 | 0.05681 | 172.44 | 618.2 | 741.5
0.96 | 0.05844 | 173.91 | 619.2 | 741.9
0.97 | 0.06006 | 175.43 | 619.9 | 742.1
0.98 | 0.0615 | 176.77 | 621.1 | 742
0.99 | 0.06327 | 178.2 | 622.2 | 742.5
1 | 0.06483 | 179.72 | 623.1 | 742.7