## I-V Characteristic (mA-mm)
VDS (V) | VGS = -0.300 V | VGS = 0.100 V | VGS = 0.500 V | VGS = 0.900 V
0 | 6.212e-05 | -0.31706 | -0.7454 | -5
0.01 | 0.0009176 | 7.872 | 16.207 | 13.224
0.02 | 0.0015512 | 15.63 | 32.983 | 31.411
0.03 | 0.0020355 | 22.716 | 49.776 | 49.833
0.04 | 0.0024155 | 29.352 | 66.78 | 67.58
0.05 | 0.0027099 | 35.286 | 82.9 | 85.69
0.06 | 0.00295 | 40.742 | 99.36 | 103.72
0.07 | 0.0031553 | 45.606 | 115.93 | 121.32
0.08 | 0.0033451 | 49.904 | 131.76 | 138.72
0.09 | 0.0035077 | 53.805 | 147.43 | 156.51
0.1 | 0.0036756 | 57.12 | 163.41 | 173.79
0.11 | 0.0038279 | 60.23 | 179 | 190.82
0.12 | 0.0039705 | 63.01 | 193.84 | 207.93
0.13 | 0.0041171 | 65.33 | 208.73 | 224.75
0.14 | 0.0042583 | 67.4 | 223.58 | 240.75
0.15 | 0.0044149 | 69.38 | 238.15 | 257.6
0.16 | 0.0045645 | 71.01 | 251.79 | 273.75
0.17 | 0.0047084 | 72.59 | 265.61 | 289.4
0.18 | 0.0048856 | 74.05 | 279.12 | 304.97
0.19 | 0.0050649 | 75.46 | 291.98 | 320.7
0.2 | 0.0052398 | 76.72 | 304.81 | 336.02
0.21 | 0.0054007 | 77.77 | 317.26 | 350.59
0.22 | 0.0055836 | 79.08 | 329.18 | 365.15
0.23 | 0.005634 | 80.27 | 340.65 | 380.01
0.24 | 0.005842 | 81.6 | 352.08 | 394.06
0.25 | 0.006036 | 82.94 | 362.9 | 407.59
0.26 | 0.006252 | 84.29 | 373.14 | 421.37
0.27 | 0.006479 | 85.69 | 383.16 | 434.72
0.28 | 0.006669 | 87.09 | 392.97 | 447.33
0.29 | 0.006907 | 88.55 | 402.15 | 460.33
0.3 | 0.00713 | 89.77 | 410.9 | 472.74
0.31 | 0.007378 | 91.11 | 419.6 | 484.63
0.32 | 0.007592 | 92.38 | 427.78 | 496.3
0.33 | 0.007854 | 93.56 | 435.45 | 507.91
0.34 | 0.0081 | 94.89 | 442.94 | 519.28
0.35 | 0.008355 | 95.79 | 450.14 | 529.74
0.36 | 0.008636 | 97.13 | 456.97 | 540.23
0.37 | 0.008911 | 98.28 | 463.39 | 550.54
0.38 | 0.009192 | 99.36 | 469.52 | 560.58
0.39 | 0.009446 | 100.5 | 475.49 | 569.93
0.4 | 0.00978 | 101.52 | 481.22 | 578.6
0.41 | 0.010084 | 102.75 | 486.47 | 587.8
0.42 | 0.010433 | 103.81 | 491.6 | 596.2
0.43 | 0.010739 | 104.96 | 496.61 | 604.2
0.44 | 0.011087 | 106.01 | 501.41 | 612.2
0.45 | 0.011495 | 107.15 | 505.86 | 619.8
0.46 | 0.011871 | 108.2 | 510.19 | 626.9
0.47 | 0.012259 | 109.38 | 514.49 | 634.1
0.48 | 0.012696 | 110.46 | 518.6 | 640.3
0.49 | 0.013182 | 111.53 | 522.47 | 646.7
0.5 | 0.01366 | 112.76 | 526.3 | 653
0.51 | 0.014179 | 113.9 | 530.04 | 658.5
0.52 | 0.014694 | 115.12 | 533.68 | 663.8
0.53 | 0.015272 | 116.41 | 537.11 | 669.3
0.54 | 0.015833 | 117.39 | 540.5 | 674.2
0.55 | 0.016427 | 118.68 | 543.74 | 678.8
0.56 | 0.017065 | 119.87 | 547.06 | 683.4
0.57 | 0.01764 | 121.11 | 550.08 | 687.2
0.58 | 0.01836 | 122.38 | 553.06 | 691
0.59 | 0.019082 | 123.59 | 555.96 | 694.8
0.6 | 0.019826 | 124.82 | 558.88 | 698.4
0.61 | 0.020534 | 126.18 | 561.56 | 701.5
0.62 | 0.021291 | 127.43 | 564.09 | 704.2
0.63 | 0.02211 | 128.53 | 566.75 | 707.3
0.64 | 0.022939 | 129.95 | 569.19 | 709.8
0.65 | 0.02375 | 131.2 | 571.5 | 712.3
0.66 | 0.024577 | 132.62 | 573.7 | 714.4
0.67 | 0.025518 | 133.97 | 575.7 | 716.4
0.68 | 0.026294 | 135.08 | 577.8 | 718.3
0.69 | 0.027323 | 136.43 | 580 | 719.7
0.7 | 0.028224 | 137.79 | 581.8 | 721.6
0.71 | 0.029331 | 139.1 | 583.7 | 722.8
0.72 | 0.030252 | 140.49 | 585.4 | 724.2
0.73 | 0.031267 | 141.6 | 587.2 | 725.3
0.74 | 0.032183 | 143.04 | 588.7 | 726.5
0.75 | 0.033384 | 144.3 | 590.8 | 727.4
0.76 | 0.034384 | 145.71 | 592.4 | 728.3
0.77 | 0.035462 | 146.91 | 594 | 729
0.78 | 0.036667 | 148.28 | 595 | 729.9
0.79 | 0.037702 | 149.61 | 596.8 | 730.6
0.8 | 0.039099 | 150.96 | 597.8 | 731.1
0.81 | 0.040237 | 152.41 | 599.4 | 731.9
0.82 | 0.04156 | 153.58 | 600.7 | 732.3
0.83 | 0.042687 | 155.13 | 601.7 | 733.1
0.84 | 0.044068 | 156.55 | 603 | 733.3
0.85 | 0.045306 | 157.87 | 604.2 | 733.9
0.86 | 0.046502 | 159.36 | 605.2 | 734.5
0.87 | 0.048038 | 160.65 | 606.6 | 734.7
0.88 | 0.049362 | 162.18 | 607.6 | 735.1
0.89 | 0.050888 | 163.59 | 608.6 | 735.5
0.9 | 0.052203 | 165.09 | 609.7 | 735.6
0.91 | 0.053927 | 166.35 | 611 | 735.9
0.92 | 0.055368 | 167.9 | 611.6 | 736.3
0.93 | 0.05678 | 169.38 | 613.1 | 736.7
0.94 | 0.05842 | 170.8 | 614.1 | 736.7
0.95 | 0.06009 | 172.32 | 615 | 737.5
0.96 | 0.06143 | 173.65 | 615.9 | 737.7
0.97 | 0.06305 | 175.17 | 617 | 737.9
0.98 | 0.06476 | 176.75 | 618.2 | 738.1
0.99 | 0.06639 | 178.11 | 619 | 738.3
1 | 0.0683 | 179.72 | 619.9 | 738.6