## I-V Characteristic (mA-mm)
VDS (V) | VGS = -0.300 V | VGS = 0.100 V | VGS = 0.500 V | VGS = 0.900 V
0 | 5.274e-05 | -0.36712 | -0.7996 | -5.021
0.01 | 0.0009683 | 7.993 | 16.174 | 13.376
0.02 | 0.0016431 | 15.705 | 33.262 | 31.432
0.03 | 0.0021522 | 22.874 | 49.925 | 49.774
0.04 | 0.0025515 | 29.655 | 66.62 | 67.81
0.05 | 0.0028584 | 35.656 | 83.42 | 86.13
0.06 | 0.0031179 | 41.051 | 99.59 | 103.54
0.07 | 0.0033358 | 46.027 | 115.83 | 121.56
0.08 | 0.0035234 | 50.458 | 132.04 | 139.4
0.09 | 0.003702 | 54.315 | 148.23 | 156.59
0.1 | 0.0038645 | 57.69 | 163.43 | 173.8
0.11 | 0.0040303 | 60.81 | 179.13 | 191.26
0.12 | 0.0041841 | 63.62 | 194.52 | 208.21
0.13 | 0.0043309 | 65.98 | 209.13 | 224.71
0.14 | 0.0044922 | 68.11 | 223.9 | 241.56
0.15 | 0.0046558 | 70.07 | 238.41 | 258.14
0.16 | 0.0048227 | 71.83 | 252.51 | 273.99
0.17 | 0.0049757 | 73.41 | 266.01 | 289.8
0.18 | 0.0051491 | 74.82 | 279.39 | 305.64
0.19 | 0.0053247 | 76.28 | 292.93 | 321.46
0.2 | 0.0054833 | 77.41 | 305.43 | 336.19
0.21 | 0.0056901 | 78.69 | 317.69 | 351.16
0.22 | 0.005756 | 79.99 | 329.89 | 366.07
0.23 | 0.005966 | 81.15 | 341.55 | 380.24
0.24 | 0.006167 | 82.46 | 352.62 | 394.5
0.25 | 0.006408 | 83.78 | 363.55 | 408.4
0.26 | 0.006619 | 85.23 | 374.04 | 421.92
0.27 | 0.00686 | 86.66 | 383.92 | 435.04
0.28 | 0.007071 | 88.09 | 393.7 | 448.22
0.29 | 0.007309 | 89.45 | 403.08 | 460.99
0.3 | 0.007541 | 90.8 | 411.85 | 473.18
0.31 | 0.007778 | 92.08 | 420.37 | 485.3
0.32 | 0.008042 | 93.28 | 428.58 | 497.24
0.33 | 0.008298 | 94.66 | 436.63 | 508.86
0.34 | 0.008575 | 95.69 | 443.88 | 519.63
0.35 | 0.008821 | 96.93 | 450.98 | 530.41
0.36 | 0.009113 | 98.11 | 458 | 541.14
0.37 | 0.009414 | 99.28 | 464.53 | 551.24
0.38 | 0.009718 | 100.44 | 470.64 | 561.03
0.39 | 0.010014 | 101.42 | 476.49 | 570.3
0.4 | 0.010365 | 102.64 | 482.23 | 579.8
0.41 | 0.010707 | 103.82 | 487.74 | 588.5
0.42 | 0.010999 | 104.91 | 492.77 | 597
0.43 | 0.01138 | 105.91 | 497.65 | 605.1
0.44 | 0.011757 | 107.09 | 502.51 | 613.1
0.45 | 0.012164 | 108.24 | 507.11 | 620.6
0.46 | 0.012569 | 109.35 | 511.51 | 627.7
0.47 | 0.012956 | 110.44 | 515.61 | 634.5
0.48 | 0.013426 | 111.5 | 519.77 | 641.2
0.49 | 0.013905 | 112.72 | 523.8 | 647.6
0.5 | 0.014407 | 113.96 | 527.64 | 653.3
0.51 | 0.014922 | 115.04 | 531.29 | 658.7
0.52 | 0.015518 | 116.41 | 534.88 | 664.5
0.53 | 0.016074 | 117.41 | 538.42 | 669.7
0.54 | 0.016737 | 118.7 | 541.87 | 674.5
0.55 | 0.017413 | 119.95 | 545.09 | 679.2
0.56 | 0.018075 | 121.15 | 548.25 | 683.8
0.57 | 0.018716 | 122.35 | 551.45 | 687.6
0.58 | 0.019479 | 123.62 | 554.45 | 691.4
0.59 | 0.020143 | 124.94 | 557.35 | 695.2
0.6 | 0.020926 | 126.17 | 560.15 | 698.7
0.61 | 0.021813 | 127.5 | 562.81 | 701.8
0.62 | 0.022607 | 128.63 | 565.57 | 704.9
0.63 | 0.023407 | 130.05 | 568.1 | 707.6
0.64 | 0.024297 | 131.33 | 570.3 | 710.1
0.65 | 0.025134 | 132.6 | 572.7 | 712.5
0.66 | 0.026056 | 134.02 | 574.8 | 714.6
0.67 | 0.027065 | 135.16 | 577 | 716.5
0.68 | 0.02799 | 136.59 | 579.1 | 718.7
0.69 | 0.028969 | 137.87 | 581.4 | 720
0.7 | 0.02997 | 139.23 | 583.3 | 721.9
0.71 | 0.030881 | 140.6 | 585.2 | 723.3
0.72 | 0.032158 | 141.82 | 587.2 | 724.5
0.73 | 0.033111 | 143.2 | 588.8 | 725.5
0.74 | 0.034272 | 144.54 | 590.4 | 726.5
0.75 | 0.035341 | 145.88 | 591.8 | 727.5
0.76 | 0.036494 | 147.07 | 593.4 | 728.4
0.77 | 0.037594 | 148.5 | 595 | 729.2
0.78 | 0.038848 | 149.87 | 596.5 | 730.1
0.79 | 0.04005 | 151.22 | 598 | 730.9
0.8 | 0.041393 | 152.6 | 599.4 | 731.5
0.81 | 0.042678 | 153.82 | 600.8 | 732.3
0.82 | 0.043818 | 155.29 | 601.5 | 732.7
0.83 | 0.045346 | 156.75 | 603 | 733.1
0.84 | 0.046647 | 158.15 | 604.2 | 733.5
0.85 | 0.048145 | 159.63 | 605.5 | 734.1
0.86 | 0.049467 | 160.84 | 606.6 | 734.5
0.87 | 0.051015 | 162.36 | 607.6 | 734.9
0.88 | 0.052302 | 163.81 | 609.1 | 735.1
0.89 | 0.053775 | 165.25 | 610 | 735.7
0.9 | 0.055585 | 166.69 | 611.1 | 736.1
0.91 | 0.05713 | 168.1 | 612.2 | 736.2
0.92 | 0.05864 | 169.58 | 613.5 | 736.7
0.93 | 0.06029 | 171.04 | 614.2 | 736.7
0.94 | 0.06193 | 172.57 | 615.4 | 737.1
0.95 | 0.06365 | 173.94 | 616.6 | 737.7
0.96 | 0.06497 | 175.45 | 617.4 | 737.9
0.97 | 0.06679 | 176.96 | 618.4 | 738.1
0.98 | 0.06884 | 178.45 | 619.5 | 738.3
0.99 | 0.07026 | 179.89 | 620.4 | 738.3
1 | 0.07233 | 181.29 | 621.4 | 738.5