## I-V Characteristic (mA-mm)
VDS (V) | VGS = -0.300 V | VGS = 0.100 V | VGS = 0.500 V | VGS = 0.900 V
0 | 5.024e-05 | -0.407 | -0.7329 | -5.162
0.01 | 0.0009707 | 7.972 | 16.206 | 13.176
0.02 | 0.001651 | 15.712 | 33.034 | 31.33
0.03 | 0.0021678 | 22.979 | 49.808 | 49.621
0.04 | 0.0025662 | 29.603 | 66.55 | 67.86
0.05 | 0.0028817 | 35.69 | 82.91 | 85.49
0.06 | 0.0031438 | 41.145 | 99.77 | 103.54
0.07 | 0.0033686 | 46.144 | 115.79 | 121.56
0.08 | 0.0035611 | 50.514 | 131.76 | 138.82
0.09 | 0.0037407 | 54.448 | 147.87 | 156.21
0.1 | 0.0039103 | 57.8 | 163.51 | 174.01
0.11 | 0.0040662 | 60.91 | 178.87 | 191.04
0.12 | 0.0042301 | 63.71 | 194.12 | 207.78
0.13 | 0.0043871 | 66.2 | 209.18 | 224.56
0.14 | 0.0045433 | 68.34 | 223.62 | 241.19
0.15 | 0.0047007 | 70.31 | 238.27 | 257.78
0.16 | 0.0048452 | 72.06 | 252.39 | 273.67
0.17 | 0.0050248 | 73.72 | 266.03 | 289.72
0.18 | 0.0051905 | 75.1 | 279.24 | 305.39
0.19 | 0.0053739 | 76.51 | 292.39 | 320.58
0.2 | 0.0055395 | 77.76 | 305.52 | 336.01
0.21 | 0.005697 | 78.92 | 317.56 | 351.01
0.22 | 0.005892 | 80.29 | 329.5 | 365.43
0.23 | 0.006105 | 81.46 | 341.45 | 379.93
0.24 | 0.006287 | 82.71 | 352.57 | 394.34
0.25 | 0.006513 | 84.23 | 363.31 | 408.08
0.26 | 0.006724 | 85.56 | 373.76 | 421.47
0.27 | 0.006966 | 86.97 | 384 | 434.97
0.28 | 0.007178 | 88.37 | 393.54 | 448.01
0.29 | 0.00741 | 89.81 | 402.85 | 460.66
0.3 | 0.007641 | 91.2 | 411.85 | 472.94
0.31 | 0.007879 | 92.4 | 420.44 | 485.21
0.32 | 0.008148 | 93.73 | 428.46 | 496.93
0.33 | 0.00842 | 94.96 | 436.47 | 508.22
0.34 | 0.008662 | 96.17 | 444.06 | 519.54
0.35 | 0.0089 | 97.23 | 451.14 | 530.37
0.36 | 0.00921 | 98.48 | 457.92 | 540.92
0.37 | 0.009496 | 99.64 | 464.47 | 550.98
0.38 | 0.009833 | 100.76 | 470.78 | 560.8
0.39 | 0.010116 | 101.94 | 476.69 | 570.3
0.4 | 0.01044 | 102.9 | 482.3 | 579.1
0.41 | 0.010768 | 104.22 | 487.72 | 588.2
0.42 | 0.011088 | 105.35 | 492.99 | 596.6
0.43 | 0.011494 | 106.35 | 497.97 | 604.8
0.44 | 0.011864 | 107.53 | 502.68 | 613.1
0.45 | 0.012245 | 108.61 | 507.22 | 620.6
0.46 | 0.012621 | 109.77 | 511.72 | 627.5
0.47 | 0.013104 | 110.86 | 515.93 | 634.5
0.48 | 0.013581 | 111.98 | 519.96 | 641.2
0.49 | 0.01408 | 113.08 | 523.98 | 647.3
0.5 | 0.014581 | 114.38 | 527.89 | 653.3
0.51 | 0.015115 | 115.52 | 531.58 | 659
0.52 | 0.015706 | 116.71 | 535.22 | 664.7
0.53 | 0.016251 | 117.92 | 538.61 | 669.9
0.54 | 0.016955 | 118.95 | 542.11 | 674.4
0.55 | 0.017599 | 120.25 | 545.44 | 679.2
0.56 | 0.01831 | 121.47 | 548.67 | 683.8
0.57 | 0.018943 | 122.74 | 551.69 | 687.7
0.58 | 0.019639 | 124.09 | 554.72 | 692
0.59 | 0.020407 | 125.19 | 557.68 | 695.5
0.6 | 0.02124 | 126.54 | 560.49 | 698.8
0.61 | 0.022037 | 127.82 | 563.22 | 702
0.62 | 0.02288 | 129.19 | 565.84 | 705.3
0.63 | 0.02369 | 130.39 | 568.45 | 707.9
0.64 | 0.024509 | 131.72 | 570.7 | 710.4
0.65 | 0.025572 | 133.03 | 573.2 | 712.8
0.66 | 0.026496 | 134.38 | 575.4 | 715.2
0.67 | 0.027471 | 135.63 | 577.4 | 717
0.68 | 0.028363 | 136.88 | 579.8 | 718.8
0.69 | 0.029358 | 138.29 | 581.8 | 720.4
0.7 | 0.030393 | 139.57 | 583.7 | 722
0.71 | 0.03135 | 140.91 | 585.4 | 723.4
0.72 | 0.032475 | 142.34 | 587.6 | 724.7
0.73 | 0.033603 | 143.55 | 589.2 | 725.9
0.74 | 0.034756 | 144.89 | 590.8 | 727.1
0.75 | 0.035827 | 146.25 | 592.6 | 728.1
0.76 | 0.03703 | 147.51 | 594 | 728.9
0.77 | 0.038306 | 148.89 | 595.6 | 729.9
0.78 | 0.039484 | 150.23 | 597 | 730.6
0.79 | 0.040819 | 151.59 | 598.4 | 731.3
0.8 | 0.04225 | 153 | 599.6 | 731.9
0.81 | 0.043377 | 154.29 | 601.1 | 732.3
0.82 | 0.044529 | 155.65 | 602.2 | 733.1
0.83 | 0.046205 | 157.15 | 603.7 | 733.5
0.84 | 0.047555 | 158.59 | 604.7 | 734.1
0.85 | 0.049129 | 159.93 | 606.3 | 734.3
0.86 | 0.050285 | 161.44 | 607.1 | 734.9
0.87 | 0.05187 | 162.69 | 608.4 | 735.5
0.88 | 0.053493 | 164.21 | 609.4 | 735.7
0.89 | 0.05489 | 165.7 | 610.6 | 736.1
0.9 | 0.056425 | 167.09 | 611.7 | 736.3
0.91 | 0.05808 | 168.64 | 612.7 | 736.7
0.92 | 0.06008 | 169.96 | 613.8 | 737.3
0.93 | 0.06148 | 171.47 | 614.6 | 737.3
0.94 | 0.06305 | 172.97 | 615.9 | 737.7
0.95 | 0.06472 | 174.41 | 616.8 | 737.9
0.96 | 0.06674 | 175.75 | 618.2 | 738.3
0.97 | 0.0683 | 177.39 | 618.8 | 738.3
0.98 | 0.07019 | 178.84 | 619.8 | 738.5
0.99 | 0.07212 | 180.34 | 620.9 | 738.7
1 | 0.07362 | 181.92 | 621.8 | 738.8