## I-V Characteristic (mA-mm)
VDS (V) | VGS = -0.300 V | VGS = 0.100 V | VGS = 0.500 V | VGS = 0.900 V
0 | 5.413e-05 | -0.42132 | -0.7814 | -5.098
0.01 | 0.0009456 | 7.95 | 16.108 | 13.285
0.02 | 0.0016008 | 15.805 | 33 | 31.336
0.03 | 0.0020917 | 23.085 | 50.028 | 49.771
0.04 | 0.0024785 | 29.819 | 66.38 | 67.55
0.05 | 0.0027916 | 35.906 | 83.26 | 85.7
0.06 | 0.0030337 | 41.498 | 99.6 | 103.7
0.07 | 0.0032493 | 46.442 | 115.7 | 121.39
0.08 | 0.0034421 | 50.843 | 131.8 | 138.72
0.09 | 0.0036004 | 54.86 | 147.93 | 156.17
0.1 | 0.003774 | 58.16 | 163.59 | 173.92
0.11 | 0.0039343 | 61.41 | 178.84 | 190.74
0.12 | 0.004088 | 64.16 | 194.22 | 207.64
0.13 | 0.0042499 | 66.54 | 209.11 | 224.79
0.14 | 0.0044016 | 68.7 | 223.36 | 241.01
0.15 | 0.0045614 | 70.77 | 238.23 | 257.41
0.16 | 0.0047079 | 72.4 | 252.3 | 273.47
0.17 | 0.0048801 | 74.05 | 265.69 | 289.52
0.18 | 0.0050485 | 75.5 | 279.06 | 304.83
0.19 | 0.0051953 | 76.85 | 292.41 | 320.53
0.2 | 0.0054051 | 78.21 | 305.17 | 335.95
0.21 | 0.0055824 | 79.32 | 317.28 | 350.62
0.22 | 0.005657 | 80.59 | 329.27 | 365.07
0.23 | 0.005868 | 81.8 | 341.19 | 379.84
0.24 | 0.006078 | 83.06 | 352.27 | 394.06
0.25 | 0.006308 | 84.39 | 362.97 | 407.5
0.26 | 0.006528 | 85.77 | 373.65 | 421.14
0.27 | 0.00674 | 87.25 | 383.65 | 434.66
0.28 | 0.006983 | 88.68 | 393.03 | 447.27
0.29 | 0.007211 | 90.02 | 402.43 | 460
0.3 | 0.00748 | 91.18 | 411.44 | 472.48
0.31 | 0.007718 | 92.61 | 419.84 | 484.51
0.32 | 0.007981 | 93.85 | 427.94 | 496.04
0.33 | 0.00824 | 95.04 | 435.91 | 507.58
0.34 | 0.008492 | 96.35 | 443.51 | 518.88
0.35 | 0.008772 | 97.37 | 450.41 | 529.57
0.36 | 0.009045 | 98.63 | 457.27 | 539.91
0.37 | 0.009368 | 99.75 | 463.79 | 549.97
0.38 | 0.009641 | 100.86 | 470.14 | 560.03
0.39 | 0.009989 | 101.98 | 475.93 | 569.48
0.4 | 0.010311 | 103.13 | 481.59 | 578.2
0.41 | 0.010661 | 104.28 | 487.08 | 587.2
0.42 | 0.010998 | 105.29 | 492.25 | 595.8
0.43 | 0.011378 | 106.41 | 497.05 | 603.8
0.44 | 0.011755 | 107.5 | 501.77 | 611.6
0.45 | 0.012111 | 108.73 | 506.34 | 619.1
0.46 | 0.01258 | 109.79 | 510.83 | 626.1
0.47 | 0.013018 | 110.96 | 515 | 632.9
0.48 | 0.013519 | 112.16 | 519.01 | 639.7
0.49 | 0.013981 | 113.13 | 522.98 | 645.4
0.5 | 0.014519 | 114.36 | 526.94 | 651.8
0.51 | 0.015049 | 115.45 | 530.62 | 657.7
0.52 | 0.015615 | 116.73 | 534.19 | 663
0.53 | 0.01621 | 117.96 | 537.62 | 668.1
0.54 | 0.016816 | 119.04 | 541.07 | 672.8
0.55 | 0.017487 | 120.33 | 544.41 | 677.6
0.56 | 0.0181 | 121.58 | 547.56 | 681.8
0.57 | 0.01888 | 122.92 | 550.53 | 685.9
0.58 | 0.019583 | 124.08 | 553.64 | 689.8
0.59 | 0.02036 | 125.3 | 556.56 | 693.6
0.6 | 0.021086 | 126.53 | 559.34 | 696.8
0.61 | 0.021884 | 127.93 | 562.13 | 700.1
0.62 | 0.02274 | 129.19 | 564.63 | 703.2
0.63 | 0.023544 | 130.3 | 567.28 | 705.9
0.64 | 0.024442 | 131.74 | 569.76 | 708.4
0.65 | 0.025403 | 133.1 | 571.7 | 710.8
0.66 | 0.026353 | 134.41 | 574.4 | 712.9
0.67 | 0.027264 | 135.79 | 576.4 | 714.8
0.68 | 0.028216 | 136.99 | 578.6 | 716.5
0.69 | 0.029217 | 138.27 | 580.4 | 718.4
0.7 | 0.030295 | 139.65 | 582.2 | 719.9
0.71 | 0.031321 | 140.92 | 584.4 | 721.2
0.72 | 0.032327 | 142.3 | 586.2 | 722.4
0.73 | 0.033434 | 143.58 | 587.8 | 723.6
0.74 | 0.034452 | 144.9 | 589.4 | 724.9
0.75 | 0.035701 | 146.23 | 591 | 725.5
0.76 | 0.036901 | 147.57 | 592.8 | 726.7
0.77 | 0.038129 | 148.82 | 594.2 | 727.4
0.78 | 0.039273 | 150.21 | 595.6 | 728.1
0.79 | 0.040677 | 151.66 | 597 | 728.7
0.8 | 0.042009 | 152.98 | 598.3 | 729.7
0.81 | 0.04326 | 154.48 | 599.6 | 729.9
0.82 | 0.044489 | 155.64 | 601 | 730.9
0.83 | 0.045921 | 157.1 | 602.2 | 731.3
0.84 | 0.047335 | 158.5 | 603.5 | 731.9
0.85 | 0.048601 | 159.85 | 604.6 | 732.2
0.86 | 0.050275 | 161.24 | 605.8 | 732.7
0.87 | 0.051622 | 162.63 | 607.1 | 733.1
0.88 | 0.053293 | 164.14 | 607.9 | 733.1
0.89 | 0.054537 | 165.64 | 609.3 | 733.5
0.9 | 0.056176 | 167.04 | 610.3 | 734.1
0.91 | 0.05826 | 168.42 | 611.5 | 734.3
0.92 | 0.0594 | 170.02 | 612.2 | 734.9
0.93 | 0.06141 | 171.48 | 613.5 | 734.9
0.94 | 0.06305 | 172.87 | 614.3 | 735.1
0.95 | 0.06463 | 174.45 | 615.4 | 735.5
0.96 | 0.06633 | 175.67 | 616.6 | 735.5
0.97 | 0.068 | 177.25 | 617.2 | 736.3
0.98 | 0.06971 | 178.78 | 618.5 | 736.2
0.99 | 0.07179 | 180.24 | 619.4 | 736.5
1 | 0.07357 | 181.83 | 620.4 | 736.7