## I-V Characteristic (mA-mm)
VDS (V) | VGS = -0.300 V | VGS = 0.100 V | VGS = 0.500 V | VGS = 0.900 V
0 | 5.383e-05 | -0.37765 | -0.7524 | -5.191
0.01 | 0.0009293 | 7.844 | 16.204 | 13.043
0.02 | 0.0015567 | 15.761 | 33.027 | 31.31
0.03 | 0.0020325 | 22.85 | 49.688 | 49.317
0.04 | 0.002404 | 29.42 | 66.46 | 67.59
0.05 | 0.002697 | 35.436 | 82.83 | 85.3
0.06 | 0.0029409 | 40.898 | 99.43 | 103.42
0.07 | 0.0031476 | 45.82 | 115.61 | 121.04
0.08 | 0.0033245 | 50.122 | 131.64 | 138.55
0.09 | 0.0034968 | 54.045 | 147.51 | 156.13
0.1 | 0.0036556 | 57.37 | 163.17 | 173.41
0.11 | 0.0037868 | 60.55 | 178.48 | 190.42
0.12 | 0.0039452 | 63.23 | 193.77 | 207.41
0.13 | 0.0040959 | 65.58 | 209.02 | 224.6
0.14 | 0.0042434 | 67.68 | 223.3 | 240.76
0.15 | 0.004378 | 69.7 | 237.68 | 257.14
0.16 | 0.0045317 | 71.39 | 251.91 | 273.41
0.17 | 0.0046827 | 72.9 | 265.37 | 289.06
0.18 | 0.0048241 | 74.43 | 278.82 | 304.81
0.19 | 0.0049909 | 75.68 | 291.96 | 320.3
0.2 | 0.0051599 | 76.94 | 304.81 | 335.64
0.21 | 0.0053221 | 78.15 | 317.03 | 350.46
0.22 | 0.0055222 | 79.32 | 328.97 | 364.98
0.23 | 0.005664 | 80.59 | 340.81 | 379.72
0.24 | 0.005865 | 81.78 | 351.93 | 393.76
0.25 | 0.006071 | 83.19 | 362.58 | 407.38
0.26 | 0.006254 | 84.53 | 373.1 | 421.08
0.27 | 0.006463 | 86.01 | 383.48 | 434.82
0.28 | 0.006665 | 87.37 | 392.79 | 447.54
0.29 | 0.00688 | 88.79 | 402.13 | 460.19
0.3 | 0.007114 | 90.04 | 411.16 | 472.7
0.31 | 0.007329 | 91.3 | 419.58 | 484.8
0.32 | 0.007587 | 92.63 | 427.77 | 496.61
0.33 | 0.007783 | 93.73 | 435.61 | 508.1
0.34 | 0.008072 | 94.96 | 443.26 | 519.4
0.35 | 0.008311 | 96.13 | 450.33 | 530.17
0.36 | 0.008603 | 97.27 | 457.11 | 540.52
0.37 | 0.008852 | 98.51 | 463.69 | 550.93
0.38 | 0.009138 | 99.48 | 469.98 | 560.79
0.39 | 0.009415 | 100.62 | 475.89 | 570.3
0.4 | 0.009701 | 101.82 | 481.5 | 579
0.41 | 0.010018 | 102.94 | 486.96 | 588.2
0.42 | 0.010342 | 104.04 | 492.13 | 597
0.43 | 0.010694 | 105.02 | 497.1 | 605
0.44 | 0.011011 | 106.25 | 501.88 | 613
0.45 | 0.011396 | 107.41 | 506.43 | 620.4
0.46 | 0.01179 | 108.5 | 510.81 | 627.7
0.47 | 0.012216 | 109.46 | 515.09 | 634.8
0.48 | 0.012646 | 110.66 | 519.2 | 641.5
0.49 | 0.013093 | 111.87 | 523.11 | 647.6
0.5 | 0.013559 | 112.93 | 526.98 | 653.5
0.51 | 0.014041 | 114.24 | 530.74 | 659.4
0.52 | 0.014598 | 115.26 | 534.34 | 664.8
0.53 | 0.01511 | 116.47 | 537.83 | 670.1
0.54 | 0.015768 | 117.71 | 541.23 | 675
0.55 | 0.016335 | 118.84 | 544.59 | 679.8
0.56 | 0.016921 | 120.15 | 547.75 | 684.4
0.57 | 0.017582 | 121.32 | 550.83 | 688.2
0.58 | 0.018304 | 122.62 | 553.81 | 692
0.59 | 0.01897 | 123.82 | 556.81 | 695.9
0.6 | 0.019704 | 125.14 | 559.57 | 699.3
0.61 | 0.020446 | 126.29 | 562.29 | 702.7
0.62 | 0.021144 | 127.59 | 564.96 | 705.6
0.63 | 0.022015 | 128.9 | 567.56 | 708.2
0.64 | 0.022792 | 130.21 | 569.6 | 710.8
0.65 | 0.02367 | 131.58 | 572.3 | 713.2
0.66 | 0.024503 | 132.68 | 574.4 | 715.2
0.67 | 0.025362 | 134.12 | 576.2 | 717.2
0.68 | 0.026224 | 135.44 | 578.6 | 719.2
0.69 | 0.027112 | 136.71 | 580.8 | 720.8
0.7 | 0.028088 | 138.07 | 582.8 | 722.4
0.71 | 0.029099 | 139.27 | 584.8 | 723.6
0.72 | 0.030159 | 140.67 | 586.4 | 725.3
0.73 | 0.031084 | 141.99 | 588 | 726.1
0.74 | 0.032232 | 143.29 | 590 | 727.1
0.75 | 0.033299 | 144.54 | 591.4 | 728.3
0.76 | 0.034425 | 145.91 | 593 | 729.1
0.77 | 0.035481 | 147.25 | 594.3 | 729.9
0.78 | 0.036539 | 148.65 | 595.8 | 730.9
0.79 | 0.03772 | 149.92 | 597.6 | 731.5
0.8 | 0.038874 | 151.1 | 599 | 732.2
0.81 | 0.040037 | 152.54 | 600.1 | 732.7
0.82 | 0.041355 | 153.97 | 601.4 | 733.3
0.83 | 0.042723 | 155.37 | 602.7 | 733.8
0.84 | 0.043912 | 156.9 | 603.8 | 734.5
0.85 | 0.045209 | 158.05 | 605.1 | 734.9
0.86 | 0.046651 | 159.51 | 606.3 | 735.1
0.87 | 0.048005 | 161.01 | 607.4 | 735.5
0.88 | 0.049363 | 162.37 | 608.6 | 736.1
0.89 | 0.050809 | 163.85 | 609.5 | 736.1
0.9 | 0.052317 | 165.23 | 610.6 | 736.3
0.91 | 0.053571 | 166.67 | 611.6 | 736.7
0.92 | 0.055216 | 168.16 | 612.7 | 737.3
0.93 | 0.056985 | 169.6 | 613.8 | 737.7
0.94 | 0.0582 | 171 | 615 | 737.4
0.95 | 0.05993 | 172.57 | 615.9 | 738.1
0.96 | 0.06142 | 173.98 | 617 | 738.3
0.97 | 0.06317 | 175.47 | 617.9 | 738.3
0.98 | 0.06511 | 177.05 | 619.1 | 738.7
0.99 | 0.06643 | 178.37 | 619.8 | 738.9
1 | 0.068 | 179.94 | 620.7 | 739.3