## I-V Characteristic (mA-mm)
VDS (V) | VGS = -0.300 V | VGS = 0.100 V | VGS = 0.500 V | VGS = 0.900 V
0 | 2.4147e-05 | -0.40169 | -0.7717 | -5.37
0.01 | 0.0015957 | 8.825 | 16.31 | 13.372
0.02 | 0.0027397 | 17.214 | 32.921 | 31.326
0.03 | 0.003612 | 25.179 | 50.158 | 49.472
0.04 | 0.0042599 | 32.667 | 66.54 | 67.7
0.05 | 0.0047778 | 39.394 | 83.42 | 85.59
0.06 | 0.0052047 | 45.506 | 99.97 | 103.79
0.07 | 0.0055506 | 51.158 | 116.11 | 121.54
0.08 | 0.005891 | 56.052 | 132.06 | 139.01
0.09 | 0.006156 | 60.49 | 148.03 | 156.47
0.1 | 0.00644 | 64.28 | 164.01 | 174.01
0.11 | 0.006631 | 67.69 | 179.08 | 191.04
0.12 | 0.006906 | 70.93 | 194.3 | 208.15
0.13 | 0.007099 | 73.47 | 209.53 | 225.02
0.14 | 0.007358 | 75.8 | 224.1 | 241.56
0.15 | 0.007618 | 77.83 | 238.38 | 257.78
0.16 | 0.007901 | 79.75 | 252.65 | 274.01
0.17 | 0.008115 | 81.27 | 266.37 | 290.27
0.18 | 0.008351 | 82.69 | 279.5 | 305.45
0.19 | 0.008618 | 84.18 | 292.83 | 320.87
0.2 | 0.008876 | 85.29 | 305.67 | 336.41
0.21 | 0.009184 | 86.53 | 317.87 | 351.06
0.22 | 0.009373 | 87.41 | 329.71 | 365.79
0.23 | 0.009701 | 88.49 | 341.45 | 380.29
0.24 | 0.009951 | 89.38 | 352.88 | 394.44
0.25 | 0.010299 | 90.08 | 363.36 | 408.05
0.26 | 0.010538 | 91.12 | 373.68 | 421.71
0.27 | 0.010866 | 91.82 | 384 | 435.2
0.28 | 0.011158 | 92.77 | 393.54 | 447.92
0.29 | 0.011406 | 93.53 | 402.7 | 460.49
0.3 | 0.011796 | 94.28 | 411.65 | 473.08
0.31 | 0.012041 | 95.06 | 420.24 | 485.39
0.32 | 0.012471 | 95.79 | 428.26 | 496.75
0.33 | 0.012695 | 96.77 | 436.11 | 508.18
0.34 | 0.013122 | 97.51 | 443.75 | 519.51
0.35 | 0.013389 | 98.48 | 450.79 | 530.16
0.36 | 0.013734 | 99.16 | 457.55 | 540.72
0.37 | 0.014077 | 100.18 | 463.99 | 550.69
0.38 | 0.014461 | 101.17 | 470.32 | 560.64
0.39 | 0.014862 | 101.98 | 476.17 | 570
0.4 | 0.015141 | 103.1 | 481.73 | 579
0.41 | 0.015615 | 104.04 | 487.07 | 587.8
0.42 | 0.015928 | 105.14 | 492.29 | 596.2
0.43 | 0.016381 | 106.06 | 497.27 | 604.6
0.44 | 0.016667 | 107.19 | 501.97 | 612.4
0.45 | 0.017141 | 108.17 | 506.46 | 619.7
0.46 | 0.01754 | 109.38 | 510.9 | 626.8
0.47 | 0.017988 | 110.4 | 515.12 | 633.9
0.48 | 0.018416 | 111.56 | 519.12 | 640.5
0.49 | 0.018899 | 112.7 | 523.07 | 646.7
0.5 | 0.019417 | 113.69 | 526.94 | 652.3
0.51 | 0.019771 | 114.97 | 530.67 | 658.1
0.52 | 0.020299 | 116.09 | 534.14 | 664
0.53 | 0.020762 | 117.39 | 537.67 | 668.7
0.54 | 0.021284 | 118.64 | 541.08 | 673.8
0.55 | 0.021808 | 119.67 | 544.38 | 678.1
0.56 | 0.0224 | 120.98 | 547.63 | 682.7
0.57 | 0.022942 | 122.16 | 550.56 | 687.2
0.58 | 0.023463 | 123.47 | 553.64 | 690.7
0.59 | 0.024201 | 124.74 | 556.6 | 694.4
0.6 | 0.024765 | 125.87 | 559.39 | 697.8
0.61 | 0.025561 | 127.23 | 562.07 | 701
0.62 | 0.026017 | 128.57 | 564.62 | 703.6
0.63 | 0.026908 | 129.83 | 567.26 | 706.6
0.64 | 0.027436 | 130.97 | 569.77 | 709.2
0.65 | 0.028226 | 132.34 | 571.7 | 711.7
0.66 | 0.029036 | 133.72 | 573.9 | 713.9
0.67 | 0.029868 | 135 | 576.4 | 715.7
0.68 | 0.030691 | 136.47 | 578.2 | 717.6
0.69 | 0.031372 | 137.51 | 580.4 | 719.2
0.7 | 0.032397 | 138.94 | 582.4 | 720.8
0.71 | 0.03311 | 140.24 | 584.2 | 722.2
0.72 | 0.034233 | 141.55 | 586.2 | 723.3
0.73 | 0.035091 | 142.96 | 587.8 | 724.5
0.74 | 0.036103 | 144.1 | 589.4 | 725.5
0.75 | 0.037056 | 145.54 | 591 | 726.7
0.76 | 0.03803 | 146.8 | 592.6 | 727.3
0.77 | 0.039157 | 148.13 | 594 | 728.2
0.78 | 0.040311 | 149.35 | 595.8 | 728.9
0.79 | 0.041464 | 150.81 | 597.2 | 729.7
0.8 | 0.042449 | 152.18 | 598.2 | 730.3
0.81 | 0.043729 | 153.56 | 599.6 | 731.3
0.82 | 0.044734 | 154.96 | 601 | 731.5
0.83 | 0.046085 | 156.15 | 602.2 | 732.2
0.84 | 0.047184 | 157.71 | 603.4 | 732.4
0.85 | 0.048526 | 159.08 | 604.8 | 733.1
0.86 | 0.049827 | 160.48 | 605.8 | 733.5
0.87 | 0.051053 | 161.94 | 607.1 | 733.9
0.88 | 0.052643 | 163.27 | 607.9 | 734.3
0.89 | 0.054018 | 164.79 | 609.1 | 734.9
0.9 | 0.055535 | 166.25 | 610.2 | 734.9
0.91 | 0.056848 | 167.69 | 611.5 | 735.4
0.92 | 0.0584 | 169.08 | 612.4 | 735.5
0.93 | 0.06041 | 170.56 | 613.4 | 736.1
0.94 | 0.06128 | 172.08 | 614.5 | 736.2
0.95 | 0.06317 | 173.57 | 615.4 | 736.3
0.96 | 0.06483 | 175.05 | 616.3 | 736.7
0.97 | 0.06608 | 176.35 | 617.5 | 737
0.98 | 0.06818 | 177.99 | 618.6 | 737.1
0.99 | 0.06944 | 179.46 | 619.7 | 737.7
1 | 0.07145 | 180.94 | 620.4 | 737.7