## I-V Characteristic (mA-mm)
VDS (V) | VGS = -0.300 V | VGS = 0.100 V | VGS = 0.500 V | VGS = 0.900 V
0 | 5.394e-05 | -0.38779 | -0.7701 | -5.137
0.01 | 0.0009285 | 8.016 | 16.258 | 13.051
0.02 | 0.001576 | 15.676 | 33.091 | 31.386
0.03 | 0.0020617 | 22.882 | 49.882 | 49.336
0.04 | 0.0024438 | 29.631 | 66.72 | 67.97
0.05 | 0.002739 | 35.682 | 83.39 | 85.61
0.06 | 0.0029863 | 41.084 | 99.33 | 103.63
0.07 | 0.0031982 | 46.099 | 115.99 | 121.38
0.08 | 0.0033828 | 50.512 | 132.08 | 139.13
0.09 | 0.0035385 | 54.379 | 147.78 | 156.39
0.1 | 0.0036953 | 57.72 | 163.39 | 173.47
0.11 | 0.0038424 | 60.93 | 179.28 | 191.3
0.12 | 0.0039811 | 63.61 | 194.24 | 208.08
0.13 | 0.0041427 | 65.99 | 208.97 | 224.5
0.14 | 0.0042872 | 68.23 | 223.86 | 241.18
0.15 | 0.0044443 | 70.14 | 238.41 | 258.1
0.16 | 0.0045894 | 71.93 | 252.15 | 273.84
0.17 | 0.0047402 | 73.37 | 265.89 | 289.64
0.18 | 0.0049009 | 74.92 | 279.41 | 305.61
0.19 | 0.005062 | 76.3 | 292.77 | 320.95
0.2 | 0.005236 | 77.53 | 305.13 | 336.26
0.21 | 0.005403 | 78.76 | 317.66 | 351.19
0.22 | 0.0055736 | 79.97 | 329.74 | 365.89
0.23 | 0.005645 | 81.19 | 341.19 | 380.31
0.24 | 0.00585 | 82.43 | 352.46 | 394.14
0.25 | 0.006053 | 83.77 | 363.47 | 408.5
0.26 | 0.006247 | 85.11 | 373.63 | 421.81
0.27 | 0.00647 | 86.55 | 383.71 | 435.04
0.28 | 0.006681 | 88.03 | 393.7 | 448.16
0.29 | 0.006917 | 89.41 | 402.84 | 461
0.3 | 0.0071 | 90.72 | 411.54 | 473.13
0.31 | 0.007359 | 91.88 | 420.3 | 485.38
0.32 | 0.007591 | 93.18 | 428.43 | 497.26
0.33 | 0.007839 | 94.44 | 436.28 | 508.72
0.34 | 0.008092 | 95.52 | 443.67 | 519.82
0.35 | 0.008333 | 96.78 | 450.9 | 530.48
0.36 | 0.008613 | 97.85 | 457.84 | 541.23
0.37 | 0.008861 | 99.03 | 464.29 | 551.44
0.38 | 0.009166 | 100.2 | 470.45 | 560.95
0.39 | 0.009471 | 101.34 | 476.35 | 570.3
0.4 | 0.00978 | 102.3 | 482.19 | 579.4
0.41 | 0.010065 | 103.46 | 487.54 | 588.6
0.42 | 0.010426 | 104.59 | 492.61 | 597.2
0.43 | 0.010764 | 105.63 | 497.51 | 605.1
0.44 | 0.011121 | 106.85 | 502.42 | 613
0.45 | 0.011474 | 107.83 | 507.01 | 620.6
0.46 | 0.011858 | 109.01 | 511.27 | 627.7
0.47 | 0.012274 | 110.18 | 515.4 | 634.5
0.48 | 0.012667 | 111.3 | 519.72 | 640.9
0.49 | 0.013169 | 112.49 | 523.6 | 647.3
0.5 | 0.013687 | 113.49 | 527.36 | 653.3
0.51 | 0.014204 | 114.68 | 531.06 | 659.1
0.52 | 0.014662 | 115.93 | 534.71 | 664.5
0.53 | 0.015237 | 117.03 | 538.22 | 669.7
0.54 | 0.015818 | 118.23 | 541.58 | 674.6
0.55 | 0.016421 | 119.43 | 544.79 | 679.2
0.56 | 0.017073 | 120.74 | 548.01 | 683.8
0.57 | 0.017706 | 121.94 | 551.17 | 687.6
0.58 | 0.018372 | 123.18 | 554.11 | 691.6
0.59 | 0.018983 | 124.3 | 556.99 | 695.2
0.6 | 0.019772 | 125.61 | 559.89 | 698.7
0.61 | 0.020557 | 126.93 | 562.57 | 701.7
0.62 | 0.021325 | 128.22 | 565.19 | 704.8
0.63 | 0.02208 | 129.57 | 567.7 | 707.6
0.64 | 0.022938 | 130.68 | 570 | 710
0.65 | 0.023785 | 132.04 | 572.3 | 712.5
0.66 | 0.024579 | 133.4 | 574.8 | 714.4
0.67 | 0.025445 | 134.65 | 576.6 | 716.4
0.68 | 0.026479 | 135.95 | 578.6 | 718.5
0.69 | 0.027391 | 137.19 | 581 | 720.1
0.7 | 0.028234 | 138.51 | 583 | 721.6
0.71 | 0.029211 | 139.81 | 584.6 | 722.6
0.72 | 0.030249 | 141.22 | 586.6 | 724.1
0.73 | 0.031374 | 142.36 | 588.2 | 725.3
0.74 | 0.032308 | 143.71 | 589.8 | 726.5
0.75 | 0.033428 | 145.06 | 591.5 | 727.1
0.76 | 0.034536 | 146.33 | 593 | 727.9
0.77 | 0.035637 | 147.83 | 594.3 | 728.9
0.78 | 0.036776 | 148.89 | 596 | 729.5
0.79 | 0.037945 | 150.35 | 597.6 | 730.3
0.8 | 0.039178 | 151.66 | 598.8 | 730.9
0.81 | 0.040285 | 153.08 | 600.3 | 731.5
0.82 | 0.04161 | 154.52 | 601 | 732.2
0.83 | 0.042831 | 155.8 | 602.6 | 732.4
0.84 | 0.044242 | 157.29 | 603.8 | 733.1
0.85 | 0.045411 | 158.56 | 604.7 | 733.5
0.86 | 0.046827 | 160 | 606.2 | 733.9
0.87 | 0.048216 | 161.3 | 607.3 | 734.5
0.88 | 0.049434 | 162.79 | 608.6 | 734.7
0.89 | 0.051038 | 164.17 | 609.5 | 734.9
0.9 | 0.052482 | 165.6 | 610.6 | 735.4
0.91 | 0.05403 | 167.1 | 611.7 | 735.3
0.92 | 0.055213 | 168.38 | 612.7 | 735.6
0.93 | 0.056919 | 169.91 | 613.8 | 736.1
0.94 | 0.05888 | 171.36 | 614.6 | 736.5
0.95 | 0.06 | 172.89 | 615.9 | 736.7
0.96 | 0.06173 | 174.37 | 616.6 | 737.3
0.97 | 0.06327 | 175.67 | 617.5 | 737.3
0.98 | 0.06511 | 177.24 | 618.8 | 737.7
0.99 | 0.06693 | 178.74 | 619.8 | 737.7
1 | 0.06842 | 180.2 | 620.6 | 738.1