## I-V Characteristic (mA-mm)
VDS (V) | VGS = -0.300 V | VGS = 0.100 V | VGS = 0.500 V | VGS = 0.900 V
0 | 6.971e-05 | -0.31557 | -0.8414 | -5.211
0.01 | 0.0008781 | 7.894 | 16.083 | 13.123
0.02 | 0.0014773 | 15.728 | 33.312 | 31.397
0.03 | 0.0019329 | 22.88 | 49.896 | 49.5
0.04 | 0.0022901 | 29.513 | 67 | 67.56
0.05 | 0.0025722 | 35.566 | 83.26 | 85.59
0.06 | 0.0027997 | 41.039 | 99.4 | 103.62
0.07 | 0.002989 | 45.913 | 115.81 | 121.52
0.08 | 0.0031708 | 50.299 | 131.92 | 138.68
0.09 | 0.0033346 | 54.27 | 147.87 | 156.43
0.1 | 0.0034795 | 57.59 | 163.21 | 173.87
0.11 | 0.0036293 | 60.67 | 179.06 | 190.84
0.12 | 0.003764 | 63.39 | 194.24 | 207.71
0.13 | 0.0039074 | 65.82 | 208.78 | 224.76
0.14 | 0.0040364 | 67.94 | 223.58 | 241.44
0.15 | 0.0041781 | 69.77 | 238.21 | 257.6
0.16 | 0.0043355 | 71.59 | 251.97 | 273.71
0.17 | 0.0044682 | 73.13 | 265.64 | 289.88
0.18 | 0.0046336 | 74.5 | 279.42 | 305.09
0.19 | 0.004788 | 75.74 | 292.38 | 320.86
0.2 | 0.0049519 | 77.06 | 304.94 | 336.05
0.21 | 0.0051131 | 78.26 | 317.28 | 350.95
0.22 | 0.0052874 | 79.36 | 329.46 | 365.39
0.23 | 0.0054598 | 80.64 | 341.05 | 380.04
0.24 | 0.0056346 | 81.8 | 352.12 | 394.36
0.25 | 0.005737 | 83.19 | 363.16 | 407.92
0.26 | 0.005946 | 84.59 | 373.46 | 421.42
0.27 | 0.006149 | 85.91 | 383.25 | 435.09
0.28 | 0.006337 | 87.35 | 393.13 | 448.06
0.29 | 0.006575 | 88.65 | 402.39 | 460.43
0.3 | 0.006794 | 90.08 | 411.05 | 472.87
0.31 | 0.007026 | 91.3 | 419.66 | 485.25
0.32 | 0.007254 | 92.52 | 428 | 496.62
0.33 | 0.007503 | 93.69 | 435.81 | 508.34
0.34 | 0.00775 | 94.89 | 443.14 | 519.47
0.35 | 0.007987 | 96.13 | 450.21 | 530.34
0.36 | 0.008272 | 97.21 | 457.25 | 540.76
0.37 | 0.008543 | 98.32 | 463.73 | 550.73
0.38 | 0.008819 | 99.35 | 469.76 | 560.73
0.39 | 0.009104 | 100.58 | 475.6 | 570.2
0.4 | 0.009413 | 101.66 | 481.45 | 579.4
0.41 | 0.009704 | 102.74 | 486.82 | 587.8
0.42 | 0.010021 | 103.94 | 491.89 | 596.3
0.43 | 0.01036 | 104.87 | 496.78 | 604.6
0.44 | 0.010737 | 106.05 | 501.62 | 612.6
0.45 | 0.011123 | 107.23 | 506.18 | 620
0.46 | 0.011459 | 108.26 | 510.46 | 626.9
0.47 | 0.011875 | 109.41 | 514.65 | 634.1
0.48 | 0.012301 | 110.5 | 518.88 | 640.7
0.49 | 0.012748 | 111.62 | 522.78 | 646.9
0.5 | 0.01315 | 112.84 | 526.59 | 652.6
0.51 | 0.013718 | 114 | 530.2 | 658.5
0.52 | 0.01425 | 115.04 | 533.96 | 664.1
0.53 | 0.0148 | 116.28 | 537.44 | 669.3
0.54 | 0.015355 | 117.45 | 540.73 | 674.2
0.55 | 0.015938 | 118.68 | 544.03 | 678.6
0.56 | 0.016551 | 120.03 | 547.2 | 683.4
0.57 | 0.017138 | 121.06 | 550.35 | 687
0.58 | 0.017854 | 122.32 | 553.29 | 691
0.59 | 0.018547 | 123.66 | 556.12 | 694.8
0.6 | 0.019283 | 124.82 | 559.03 | 698.2
0.61 | 0.019933 | 126.15 | 561.75 | 701.2
0.62 | 0.020702 | 127.31 | 564.3 | 704
0.63 | 0.021452 | 128.7 | 566.86 | 706.8
0.64 | 0.022218 | 129.99 | 569.35 | 709.4
0.65 | 0.023134 | 131.26 | 571.6 | 711.8
0.66 | 0.023931 | 132.4 | 573.9 | 714
0.67 | 0.024831 | 133.81 | 575.8 | 715.8
0.68 | 0.025571 | 135.13 | 578 | 717.6
0.69 | 0.026519 | 136.53 | 580 | 719.2
0.7 | 0.027514 | 137.83 | 581.8 | 720.8
0.71 | 0.028386 | 138.95 | 584 | 722.2
0.72 | 0.029422 | 140.31 | 585.6 | 723.5
0.73 | 0.030368 | 141.64 | 587.6 | 724.7
0.74 | 0.031469 | 142.94 | 589.2 | 725.5
0.75 | 0.032315 | 144.39 | 590.6 | 726.6
0.76 | 0.033557 | 145.48 | 591.9 | 727.4
0.77 | 0.034683 | 146.85 | 593.8 | 728.3
0.78 | 0.035875 | 148.23 | 595 | 728.8
0.79 | 0.036928 | 149.62 | 596.8 | 729.7
0.8 | 0.038002 | 150.91 | 597.8 | 730.3
0.81 | 0.039296 | 152.27 | 599.2 | 730.7
0.82 | 0.040412 | 153.52 | 600.4 | 731.5
0.83 | 0.041739 | 154.95 | 601.7 | 731.9
0.84 | 0.043002 | 156.35 | 602.8 | 732.2
0.85 | 0.044261 | 157.53 | 603.9 | 732.7
0.86 | 0.045605 | 159.04 | 605.2 | 733.3
0.87 | 0.046802 | 160.44 | 606.4 | 733.5
0.88 | 0.048324 | 161.88 | 607.4 | 734.1
0.89 | 0.049829 | 163.45 | 608.5 | 734.3
0.9 | 0.051189 | 164.65 | 609.8 | 734.9
0.91 | 0.052522 | 166.25 | 610.6 | 735.1
0.92 | 0.054062 | 167.61 | 611.8 | 735.1
0.93 | 0.055484 | 169.08 | 613.1 | 735.5
0.94 | 0.05704 | 170.5 | 613.6 | 735.6
0.95 | 0.05868 | 172.01 | 614.9 | 735.9
0.96 | 0.06022 | 173.46 | 615.6 | 736.1
0.97 | 0.06196 | 174.99 | 616.7 | 736.7
0.98 | 0.06339 | 176.4 | 617.9 | 736.7
0.99 | 0.06511 | 177.75 | 618.6 | 737
1 | 0.06665 | 179.26 | 619.8 | 737.1