## I-V Characteristic (mA-mm)
VDS (V) | VGS = -0.300 V | VGS = 0.100 V | VGS = 0.500 V | VGS = 0.900 V
0 | 7.539e-05 | -0.42594 | -0.75 | -5.238
0.01 | 0.0008283 | 7.918 | 16.163 | 13.078
0.02 | 0.0013818 | 15.515 | 33.103 | 31.372
0.03 | 0.001798 | 22.648 | 49.903 | 49.648
0.04 | 0.0021277 | 29.262 | 66.87 | 67.75
0.05 | 0.0023778 | 35.234 | 83.14 | 85.87
0.06 | 0.0025909 | 40.544 | 99.59 | 103.88
0.07 | 0.0027701 | 45.448 | 115.99 | 121.45
0.08 | 0.002916 | 49.763 | 132.16 | 139.11
0.09 | 0.0030708 | 53.572 | 147.73 | 156.77
0.1 | 0.0032083 | 56.958 | 163.57 | 174.05
0.11 | 0.0033466 | 59.81 | 179.34 | 191.32
0.12 | 0.0034618 | 62.43 | 194.37 | 208.57
0.13 | 0.0035902 | 64.85 | 209.13 | 225.14
0.14 | 0.0037118 | 66.95 | 223.94 | 241.56
0.15 | 0.0038275 | 68.78 | 238.75 | 258.57
0.16 | 0.003971 | 70.37 | 252.35 | 274.55
0.17 | 0.0041078 | 71.98 | 266.1 | 290.18
0.18 | 0.004248 | 73.38 | 279.71 | 306.01
0.19 | 0.0043858 | 74.62 | 292.68 | 321.66
0.2 | 0.004536 | 75.88 | 305.45 | 337.04
0.21 | 0.0046938 | 76.96 | 317.76 | 351.75
0.22 | 0.0048325 | 78.13 | 329.85 | 366.75
0.23 | 0.005002 | 79.33 | 341.35 | 381.15
0.24 | 0.0051674 | 80.5 | 352.56 | 395.21
0.25 | 0.0053108 | 81.82 | 363.59 | 409.18
0.26 | 0.0055017 | 83.03 | 373.83 | 422.95
0.27 | 0.0056805 | 84.46 | 383.84 | 436.09
0.28 | 0.005757 | 85.81 | 393.63 | 449.21
0.29 | 0.005937 | 87.13 | 402.93 | 462.3
0.3 | 0.006165 | 88.37 | 411.57 | 474.44
0.31 | 0.006388 | 89.73 | 420.23 | 486.57
0.32 | 0.006605 | 90.86 | 428.45 | 498.52
0.33 | 0.006803 | 92.04 | 436.14 | 510.04
0.34 | 0.007042 | 93.19 | 443.61 | 521.27
0.35 | 0.00727 | 94.21 | 450.72 | 531.93
0.36 | 0.007498 | 95.47 | 457.69 | 542.64
0.37 | 0.007758 | 96.57 | 464.1 | 552.97
0.38 | 0.008007 | 97.64 | 470.2 | 562.63
0.39 | 0.008266 | 98.84 | 476.08 | 572
0.4 | 0.008519 | 99.78 | 481.91 | 581.6
0.41 | 0.008834 | 100.88 | 487.22 | 590.4
0.42 | 0.009135 | 101.99 | 492.28 | 598.8
0.43 | 0.009448 | 103.15 | 497.22 | 606.7
0.44 | 0.009748 | 104.18 | 502.03 | 614.7
0.45 | 0.010082 | 105.19 | 506.54 | 622.7
0.46 | 0.010427 | 106.35 | 510.86 | 629.3
0.47 | 0.010761 | 107.45 | 515.12 | 636.3
0.48 | 0.011163 | 108.54 | 519.2 | 643.1
0.49 | 0.011565 | 109.65 | 523.15 | 649.2
0.5 | 0.011991 | 110.75 | 526.9 | 655.5
0.51 | 0.012382 | 111.92 | 530.59 | 661
0.52 | 0.012876 | 113.1 | 534.32 | 666.5
0.53 | 0.013345 | 114.4 | 537.76 | 671.5
0.54 | 0.013897 | 115.36 | 541.07 | 676.4
0.55 | 0.014399 | 116.59 | 544.36 | 680.8
0.56 | 0.014955 | 117.85 | 547.62 | 685.6
0.57 | 0.015526 | 119.04 | 550.63 | 689.6
0.58 | 0.016098 | 120.27 | 553.57 | 693.4
0.59 | 0.016725 | 121.41 | 556.47 | 697.1
0.6 | 0.017336 | 122.71 | 559.33 | 700.2
0.61 | 0.01799 | 123.9 | 562.13 | 703.6
0.62 | 0.018635 | 125.19 | 564.56 | 706.5
0.63 | 0.019384 | 126.41 | 567.06 | 709.3
0.64 | 0.020022 | 127.69 | 569.58 | 711.7
0.65 | 0.020783 | 128.99 | 571.9 | 714.1
0.66 | 0.021515 | 130.23 | 573.9 | 716.1
0.67 | 0.022266 | 131.6 | 576.2 | 718
0.68 | 0.02311 | 132.72 | 578.2 | 719.7
0.69 | 0.023836 | 134.08 | 580.2 | 721.4
0.7 | 0.024732 | 135.36 | 581.9 | 722.8
0.71 | 0.025582 | 136.65 | 584.2 | 724.5
0.72 | 0.026444 | 138.03 | 585.5 | 725.5
0.73 | 0.02735 | 139.19 | 587.6 | 726.5
0.74 | 0.028234 | 140.56 | 589 | 727.5
0.75 | 0.029134 | 141.82 | 590.8 | 728.7
0.76 | 0.029992 | 143.14 | 592.4 | 729.5
0.77 | 0.031023 | 144.34 | 593.8 | 729.9
0.78 | 0.032092 | 145.7 | 595.2 | 730.7
0.79 | 0.03308 | 146.95 | 596.8 | 731.5
0.8 | 0.034031 | 148.38 | 597.8 | 732.2
0.81 | 0.03524 | 149.71 | 599.4 | 732.4
0.82 | 0.036359 | 150.94 | 600.7 | 733.1
0.83 | 0.037417 | 152.34 | 601.6 | 733.8
0.84 | 0.038527 | 153.76 | 602.8 | 734.1
0.85 | 0.039616 | 155.12 | 604.2 | 734.3
0.86 | 0.040849 | 156.59 | 605.2 | 734.9
0.87 | 0.041875 | 157.79 | 606.6 | 735.1
0.88 | 0.043317 | 159.23 | 607.4 | 735.5
0.89 | 0.044558 | 160.71 | 608.4 | 736.1
0.9 | 0.045869 | 162.06 | 609.4 | 736.1
0.91 | 0.047109 | 163.53 | 610.6 | 736.3
0.92 | 0.048522 | 164.85 | 611.8 | 736.7
0.93 | 0.049715 | 166.3 | 612.6 | 736.7
0.94 | 0.051195 | 167.82 | 613.8 | 737.1
0.95 | 0.052452 | 169.24 | 614.7 | 737.5
0.96 | 0.053908 | 170.53 | 615.6 | 737.7
0.97 | 0.055526 | 172.11 | 616.4 | 738.1
0.98 | 0.05673 | 173.46 | 617.5 | 738.1
0.99 | 0.05863 | 174.95 | 618.6 | 738.3
1 | 0.05977 | 176.48 | 619.7 | 738.6