## I-V Characteristic (mA-mm)
VDS (V) | VGS = -0.300 V | VGS = 0.100 V | VGS = 0.500 V | VGS = 0.900 V
0 | 6.989e-05 | -0.38564 | -0.9363 | -5.269
0.01 | 0.0008403 | 7.76 | 16.268 | 13.369
0.02 | 0.0014052 | 15.538 | 33.078 | 31.441
0.03 | 0.0018335 | 22.587 | 49.844 | 49.518
0.04 | 0.0021663 | 29.11 | 66.42 | 67.72
0.05 | 0.0024223 | 35.015 | 83.22 | 85.91
0.06 | 0.0026389 | 40.437 | 99.68 | 103.71
0.07 | 0.0028134 | 45.266 | 115.89 | 121.3
0.08 | 0.0029728 | 49.508 | 131.9 | 139.49
0.09 | 0.00312 | 53.331 | 147.98 | 156.72
0.1 | 0.0032499 | 56.745 | 163.38 | 173.79
0.11 | 0.0033827 | 59.52 | 178.96 | 191.24
0.12 | 0.0035056 | 62.22 | 194.53 | 208.25
0.13 | 0.0036289 | 64.53 | 209.25 | 225.18
0.14 | 0.0037577 | 66.62 | 223.62 | 241.43
0.15 | 0.0038939 | 68.5 | 238.15 | 258.1
0.16 | 0.0040281 | 70.15 | 252.17 | 274.25
0.17 | 0.0041483 | 71.69 | 265.97 | 290.16
0.18 | 0.0042863 | 72.93 | 279.1 | 305.77
0.19 | 0.0044372 | 74.39 | 292.48 | 321.62
0.2 | 0.004563 | 75.56 | 305.19 | 336.6
0.21 | 0.0047343 | 76.7 | 317.27 | 351.45
0.22 | 0.0048827 | 77.94 | 329.29 | 366.65
0.23 | 0.0050394 | 79.01 | 341.09 | 380.96
0.24 | 0.0051867 | 80.21 | 352.07 | 394.84
0.25 | 0.0053657 | 81.43 | 362.82 | 408.78
0.26 | 0.0055381 | 82.87 | 373.46 | 422.43
0.27 | 0.005695 | 84.18 | 383.39 | 435.89
0.28 | 0.005757 | 85.53 | 392.84 | 448.68
0.29 | 0.005955 | 86.83 | 402.19 | 461.59
0.3 | 0.006152 | 88.15 | 411.01 | 473.93
0.31 | 0.006342 | 89.43 | 419.51 | 486.06
0.32 | 0.00658 | 90.44 | 427.53 | 497.91
0.33 | 0.006792 | 91.76 | 435.49 | 509.49
0.34 | 0.007022 | 92.88 | 442.92 | 520.51
0.35 | 0.007246 | 94 | 449.86 | 531.24
0.36 | 0.0075 | 95.18 | 456.71 | 542.05
0.37 | 0.007727 | 96.17 | 463.2 | 552.16
0.38 | 0.007935 | 97.27 | 469.36 | 561.9
0.39 | 0.008226 | 98.35 | 475.18 | 571.1
0.4 | 0.008469 | 99.48 | 480.79 | 580.4
0.41 | 0.008782 | 100.52 | 486.22 | 589.4
0.42 | 0.009024 | 101.56 | 491.38 | 597.8
0.43 | 0.009315 | 102.64 | 496.2 | 605.8
0.44 | 0.009624 | 103.67 | 500.93 | 613.6
0.45 | 0.009928 | 104.86 | 505.35 | 621.2
0.46 | 0.010271 | 105.81 | 509.76 | 628.7
0.47 | 0.010628 | 106.95 | 514.01 | 634.9
0.48 | 0.011007 | 108.05 | 518.03 | 641.7
0.49 | 0.011373 | 109.13 | 521.92 | 648.1
0.5 | 0.011815 | 110.32 | 525.75 | 654.1
0.51 | 0.01224 | 111.3 | 529.42 | 659.7
0.52 | 0.01272 | 112.46 | 532.93 | 665
0.53 | 0.01316 | 113.67 | 536.38 | 670.4
0.54 | 0.013658 | 114.77 | 539.8 | 674.9
0.55 | 0.014131 | 116.03 | 543.06 | 679.6
0.56 | 0.014621 | 117.11 | 546.18 | 684
0.57 | 0.015227 | 118.28 | 549.26 | 688.2
0.58 | 0.015811 | 119.52 | 552.27 | 692
0.59 | 0.01636 | 120.72 | 555.11 | 695.8
0.6 | 0.016937 | 121.86 | 557.85 | 699
0.61 | 0.01765 | 123.15 | 560.58 | 702
0.62 | 0.018318 | 124.38 | 563.19 | 705
0.63 | 0.018942 | 125.71 | 565.75 | 707.9
0.64 | 0.01964 | 126.88 | 568.05 | 710.2
0.65 | 0.020339 | 128.05 | 570.3 | 712.5
0.66 | 0.021035 | 129.34 | 572.4 | 714.6
0.67 | 0.021749 | 130.64 | 574.8 | 716.5
0.68 | 0.022622 | 131.9 | 576.6 | 718.5
0.69 | 0.023391 | 133.32 | 578.8 | 719.7
0.7 | 0.024198 | 134.32 | 580.6 | 721.3
0.71 | 0.024914 | 135.71 | 582.4 | 722.6
0.72 | 0.025793 | 136.99 | 584.2 | 724
0.73 | 0.026643 | 138.28 | 585.8 | 724.9
0.74 | 0.027611 | 139.53 | 587.6 | 725.9
0.75 | 0.028532 | 140.82 | 589.2 | 726.7
0.76 | 0.029469 | 142.02 | 590.8 | 728.1
0.77 | 0.030425 | 143.39 | 592.4 | 728.3
0.78 | 0.03118 | 144.67 | 593.8 | 729.1
0.79 | 0.032418 | 145.91 | 595 | 729.9
0.8 | 0.033363 | 147.31 | 596.2 | 730.3
0.81 | 0.034549 | 148.57 | 597.6 | 731.1
0.82 | 0.035483 | 149.93 | 598.8 | 731.5
0.83 | 0.036434 | 151.38 | 600.2 | 731.9
0.84 | 0.037684 | 152.56 | 601.2 | 732.3
0.85 | 0.03877 | 154.02 | 602.2 | 732.7
0.86 | 0.039919 | 155.39 | 603.6 | 733
0.87 | 0.041105 | 156.67 | 604.6 | 733.5
0.88 | 0.042299 | 158.11 | 605.8 | 733.9
0.89 | 0.043297 | 159.47 | 606.7 | 734.1
0.9 | 0.044817 | 160.88 | 607.9 | 734.3
0.91 | 0.046006 | 162.35 | 608.8 | 734.9
0.92 | 0.047235 | 163.69 | 610.1 | 735.1
0.93 | 0.048559 | 164.98 | 610.8 | 735.1
0.94 | 0.04986 | 166.45 | 611.8 | 735.5
0.95 | 0.051223 | 167.96 | 613.1 | 735.6
0.96 | 0.052611 | 169.3 | 613.8 | 736.1
0.97 | 0.05412 | 170.84 | 615 | 736.3
0.98 | 0.055505 | 172.08 | 615.9 | 736.3
0.99 | 0.056947 | 173.63 | 616.7 | 736.7
1 | 0.05844 | 175.02 | 617.8 | 736.7