## I-V Characteristic (mA-mm)
VDS (V) | VGS = -0.300 V | VGS = 0.100 V | VGS = 0.500 V | VGS = 0.900 V
0 | 7.425e-05 | -0.38529 | -0.6358 | -5.233
0.01 | 0.0008118 | 7.84 | 16.15 | 13.098
0.02 | 0.0013511 | 15.432 | 32.971 | 31.275
0.03 | 0.001755 | 22.554 | 49.744 | 49.292
0.04 | 0.0020716 | 29.07 | 66.62 | 67.56
0.05 | 0.0023228 | 34.952 | 82.97 | 85.77
0.06 | 0.0025228 | 40.299 | 99.25 | 103.61
0.07 | 0.002703 | 45.14 | 115.67 | 121.13
0.08 | 0.0028562 | 49.335 | 131.84 | 138.87
0.09 | 0.0029858 | 53.125 | 147.43 | 156.33
0.1 | 0.0031318 | 56.522 | 162.96 | 173.13
0.11 | 0.003256 | 59.28 | 178.92 | 190.8
0.12 | 0.0033725 | 61.93 | 193.85 | 207.87
0.13 | 0.003506 | 64.31 | 208.41 | 224.26
0.14 | 0.0036265 | 66.3 | 223.18 | 240.76
0.15 | 0.0037637 | 68.15 | 237.69 | 257.6
0.16 | 0.0038762 | 69.93 | 251.59 | 273.6
0.17 | 0.0040144 | 71.27 | 265.1 | 289.22
0.18 | 0.0041504 | 72.67 | 278.74 | 304.89
0.19 | 0.0042797 | 73.93 | 291.72 | 320.7
0.2 | 0.0044327 | 75.18 | 304.3 | 335.81
0.21 | 0.0045781 | 76.3 | 316.7 | 350.59
0.22 | 0.0047331 | 77.41 | 328.8 | 365.55
0.23 | 0.0048835 | 78.56 | 340.19 | 379.84
0.24 | 0.0050549 | 79.71 | 351.34 | 393.72
0.25 | 0.0052255 | 80.96 | 362.46 | 408.14
0.26 | 0.0053906 | 82.28 | 372.58 | 421.46
0.27 | 0.0055759 | 83.62 | 382.47 | 434.57
0.28 | 0.00564 | 84.97 | 392.36 | 447.71
0.29 | 0.005847 | 86.26 | 401.49 | 460.55
0.3 | 0.006037 | 87.66 | 410.26 | 472.75
0.31 | 0.006263 | 88.7 | 418.78 | 484.86
0.32 | 0.00647 | 89.97 | 427.02 | 496.8
0.33 | 0.006694 | 91.2 | 434.79 | 508.35
0.34 | 0.006911 | 92.3 | 442.07 | 519.41
0.35 | 0.007145 | 93.44 | 449.22 | 530.07
0.36 | 0.007392 | 94.53 | 456.16 | 540.83
0.37 | 0.007613 | 95.69 | 462.61 | 551.07
0.38 | 0.007892 | 96.77 | 468.64 | 560.78
0.39 | 0.008116 | 97.84 | 474.46 | 569.6
0.4 | 0.008416 | 98.85 | 480.3 | 579.4
0.41 | 0.008659 | 99.96 | 485.62 | 588.5
0.42 | 0.008969 | 101.08 | 490.63 | 597
0.43 | 0.009249 | 102.04 | 495.49 | 604.8
0.44 | 0.009563 | 103.18 | 500.35 | 612.6
0.45 | 0.009896 | 104.13 | 504.87 | 620.5
0.46 | 0.010225 | 105.27 | 509.13 | 627.7
0.47 | 0.010593 | 106.41 | 513.26 | 634.1
0.48 | 0.010951 | 107.47 | 517.47 | 640.7
0.49 | 0.011365 | 108.63 | 521.34 | 647.3
0.5 | 0.011756 | 109.66 | 525.04 | 653.2
0.51 | 0.01221 | 110.83 | 528.74 | 658.8
0.52 | 0.012644 | 111.92 | 532.4 | 664.2
0.53 | 0.013087 | 113.13 | 535.81 | 669.4
0.54 | 0.013604 | 114.33 | 539.11 | 674.4
0.55 | 0.014108 | 115.38 | 542.35 | 679
0.56 | 0.014661 | 116.61 | 545.58 | 683.2
0.57 | 0.015235 | 117.83 | 548.66 | 687.5
0.58 | 0.015761 | 118.99 | 551.49 | 691.2
0.59 | 0.016344 | 120.12 | 554.37 | 695.2
0.6 | 0.017008 | 121.38 | 557.25 | 698.4
0.61 | 0.017623 | 122.68 | 559.96 | 701.6
0.62 | 0.018302 | 123.9 | 562.57 | 704.4
0.63 | 0.01885 | 125.2 | 564.96 | 707.3
0.64 | 0.019607 | 126.26 | 567.46 | 709.8
0.65 | 0.020312 | 127.61 | 569.88 | 712
0.66 | 0.020967 | 128.93 | 571.9 | 714.2
0.67 | 0.021771 | 130.25 | 573.9 | 715.9
0.68 | 0.022515 | 131.48 | 576.2 | 717.9
0.69 | 0.023364 | 132.64 | 578 | 719.6
0.7 | 0.024105 | 133.92 | 579.8 | 721
0.71 | 0.025011 | 135.2 | 581.8 | 722.1
0.72 | 0.025803 | 136.53 | 583.4 | 723.6
0.73 | 0.026673 | 137.67 | 585.3 | 724.9
0.74 | 0.027534 | 138.99 | 586.9 | 725.7
0.75 | 0.028477 | 140.28 | 588.5 | 726.7
0.76 | 0.029409 | 141.56 | 590.4 | 727.4
0.77 | 0.030339 | 142.96 | 591.5 | 728.3
0.78 | 0.031308 | 144.06 | 593 | 728.7
0.79 | 0.032301 | 145.51 | 594.2 | 729.7
0.8 | 0.033471 | 146.79 | 595.8 | 730.1
0.81 | 0.034348 | 148.09 | 597.2 | 730.9
0.82 | 0.03544 | 149.47 | 598.2 | 731.3
0.83 | 0.03653 | 150.74 | 599.4 | 731.6
0.84 | 0.03767 | 152.22 | 600.7 | 732.2
0.85 | 0.038694 | 153.55 | 601.8 | 732.4
0.86 | 0.039852 | 154.93 | 602.8 | 733
0.87 | 0.040996 | 156.15 | 604.2 | 733.3
0.88 | 0.042144 | 157.63 | 605.2 | 733.8
0.89 | 0.043278 | 159 | 606.2 | 734.1
0.9 | 0.044586 | 160.43 | 607.4 | 734.5
0.91 | 0.046019 | 161.86 | 608.5 | 734.9
0.92 | 0.047177 | 163.09 | 609.4 | 734.9
0.93 | 0.048597 | 164.62 | 610.3 | 735.1
0.94 | 0.049875 | 166.03 | 611.5 | 735.4
0.95 | 0.051189 | 167.42 | 612.4 | 735.7
0.96 | 0.052767 | 168.94 | 613.5 | 736.1
0.97 | 0.054013 | 170.28 | 614.3 | 736.3
0.98 | 0.055619 | 171.76 | 615.4 | 736.2
0.99 | 0.056864 | 173.17 | 616.4 | 736.7
1 | 0.05892 | 174.69 | 617.4 | 736.7