## I-V Characteristic (mA-mm)
VDS (V) | VGS = -0.300 V | VGS = 0.100 V | VGS = 0.500 V | VGS = 0.900 V
0 | 6.903e-05 | -0.37491 | -0.8194 | -5.303
0.01 | 0.0008139 | 7.87 | 16.438 | 12.965
0.02 | 0.0013602 | 15.609 | 33.197 | 31.394
0.03 | 0.001771 | 22.598 | 49.943 | 49.515
0.04 | 0.0020923 | 29.204 | 66.87 | 67.9
0.05 | 0.0023434 | 35.15 | 83.29 | 85.95
0.06 | 0.0025497 | 40.479 | 99.56 | 103.68
0.07 | 0.0027266 | 45.348 | 115.93 | 121.54
0.08 | 0.0028729 | 49.637 | 132.38 | 139.16
0.09 | 0.0030165 | 53.465 | 147.85 | 156.83
0.1 | 0.0031462 | 56.784 | 163.51 | 173.95
0.11 | 0.0032843 | 59.68 | 179.3 | 191.28
0.12 | 0.0033995 | 62.27 | 194.23 | 208.57
0.13 | 0.0035291 | 64.69 | 209.25 | 225.32
0.14 | 0.0036555 | 66.72 | 223.88 | 241.7
0.15 | 0.0037673 | 68.65 | 238.39 | 258.44
0.16 | 0.0038985 | 70.25 | 252.15 | 274.57
0.17 | 0.0040352 | 71.69 | 265.97 | 290.14
0.18 | 0.004168 | 73.13 | 279.54 | 306.18
0.19 | 0.0043108 | 74.41 | 292.54 | 321.8
0.2 | 0.0044583 | 75.58 | 305.1 | 336.78
0.21 | 0.00461 | 76.72 | 317.64 | 351.81
0.22 | 0.0047467 | 77.88 | 329.69 | 366.61
0.23 | 0.004907 | 78.93 | 341.06 | 381.22
0.24 | 0.0050726 | 80.19 | 352.2 | 395.22
0.25 | 0.0052224 | 81.37 | 363.14 | 409.06
0.26 | 0.0053993 | 82.65 | 373.35 | 422.76
0.27 | 0.0055708 | 84.06 | 383.44 | 436.16
0.28 | 0.005637 | 85.33 | 393.06 | 449.11
0.29 | 0.005835 | 86.64 | 402.23 | 462.02
0.3 | 0.006057 | 87.93 | 410.96 | 474.25
0.31 | 0.006266 | 89.17 | 419.5 | 486.38
0.32 | 0.006481 | 90.44 | 427.74 | 498.34
0.33 | 0.006684 | 91.56 | 435.49 | 509.89
0.34 | 0.006916 | 92.79 | 442.82 | 520.83
0.35 | 0.007164 | 93.8 | 449.91 | 531.69
0.36 | 0.007387 | 94.97 | 456.87 | 542.25
0.37 | 0.007631 | 96.09 | 463.28 | 552.58
0.38 | 0.007889 | 97.13 | 469.33 | 562.23
0.39 | 0.008119 | 98.24 | 475.17 | 571.8
0.4 | 0.008365 | 99.32 | 480.9 | 581
0.41 | 0.008676 | 100.38 | 486.29 | 589.6
0.42 | 0.008959 | 101.3 | 491.31 | 598.1
0.43 | 0.009278 | 102.56 | 496.17 | 606.3
0.44 | 0.009537 | 103.58 | 500.95 | 614.2
0.45 | 0.009899 | 104.71 | 505.54 | 621.8
0.46 | 0.010236 | 105.93 | 509.78 | 628.7
0.47 | 0.010594 | 106.79 | 513.94 | 635.9
0.48 | 0.010952 | 107.97 | 518.04 | 642.1
0.49 | 0.011379 | 109.13 | 522 | 648.4
0.5 | 0.011774 | 110.23 | 525.75 | 654.5
0.51 | 0.012213 | 111.23 | 529.38 | 660.1
0.52 | 0.01266 | 112.48 | 532.99 | 665.5
0.53 | 0.013139 | 113.55 | 536.52 | 670.8
0.54 | 0.013678 | 114.77 | 539.84 | 675.6
0.55 | 0.014157 | 115.91 | 542.99 | 680
0.56 | 0.014714 | 117.01 | 546.19 | 684.6
0.57 | 0.015229 | 118.33 | 549.33 | 688.4
0.58 | 0.015845 | 119.55 | 552.27 | 692.6
0.59 | 0.016465 | 120.72 | 555.16 | 696
0.6 | 0.017127 | 122.06 | 557.86 | 699.5
0.61 | 0.017741 | 123.14 | 560.64 | 702.4
0.62 | 0.018341 | 124.41 | 563.25 | 705.7
0.63 | 0.018991 | 125.69 | 565.72 | 708.2
0.64 | 0.019716 | 126.89 | 568.14 | 710.8
0.65 | 0.020405 | 128.21 | 570.3 | 713
0.66 | 0.021188 | 129.41 | 572.4 | 715.2
0.67 | 0.021857 | 130.68 | 574.8 | 717
0.68 | 0.022777 | 131.96 | 576.6 | 718.8
0.69 | 0.023423 | 133.28 | 578.6 | 720.4
0.7 | 0.024297 | 134.36 | 580.5 | 721.9
0.71 | 0.02523 | 135.75 | 582.4 | 722.9
0.72 | 0.026069 | 137.07 | 584.2 | 724.3
0.73 | 0.026903 | 138.32 | 586.2 | 725.5
0.74 | 0.02781 | 139.65 | 587.6 | 726.7
0.75 | 0.028727 | 140.71 | 589.2 | 727.4
0.76 | 0.029702 | 142.14 | 590.8 | 728.3
0.77 | 0.03068 | 143.44 | 592.4 | 729
0.78 | 0.031555 | 144.71 | 593.6 | 729.9
0.79 | 0.032612 | 146.04 | 595 | 730.3
0.8 | 0.033492 | 147.33 | 596.2 | 730.9
0.81 | 0.034757 | 148.62 | 597.6 | 731.5
0.82 | 0.035806 | 150.01 | 599 | 731.9
0.83 | 0.036927 | 151.36 | 600.3 | 732.3
0.84 | 0.037982 | 152.62 | 601.2 | 732.9
0.85 | 0.039139 | 154 | 602.4 | 733.1
0.86 | 0.040274 | 155.36 | 603.5 | 733.5
0.87 | 0.041414 | 156.77 | 604.6 | 734.1
0.88 | 0.042728 | 158.15 | 606 | 734.5
0.89 | 0.044022 | 159.43 | 607.1 | 734.9
0.9 | 0.045208 | 160.81 | 607.8 | 734.9
0.91 | 0.046427 | 162.34 | 609 | 735.1
0.92 | 0.047801 | 163.65 | 610 | 735.1
0.93 | 0.049111 | 165.19 | 611 | 735.5
0.94 | 0.050597 | 166.41 | 612.2 | 735.6
0.95 | 0.05188 | 167.96 | 613.1 | 736.3
0.96 | 0.053321 | 169.28 | 614 | 736.3
0.97 | 0.05472 | 170.73 | 615 | 736.7
0.98 | 0.0561 | 172.06 | 616.1 | 736.7
0.99 | 0.05744 | 173.57 | 617 | 737
1 | 0.05912 | 174.93 | 618.1 | 737.5