## I-V Characteristic (mA-mm)
VDS (V) | VGS = -0.300 V | VGS = 0.100 V | VGS = 0.500 V | VGS = 0.900 V
0 | 7.253e-05 | -0.36815 | -0.794 | -5.277
0.01 | 0.0008028 | 7.886 | 16.206 | 13.005
0.02 | 0.0013374 | 15.42 | 33.033 | 31.326
0.03 | 0.001739 | 22.518 | 50.083 | 49.668
0.04 | 0.0020542 | 29.18 | 66.84 | 67.78
0.05 | 0.0023017 | 35.027 | 83.22 | 85.71
0.06 | 0.0024986 | 40.3 | 99.43 | 103.58
0.07 | 0.0026765 | 45.15 | 116.09 | 121.7
0.08 | 0.0028259 | 49.433 | 132.07 | 139.08
0.09 | 0.0029531 | 53.168 | 147.53 | 156.33
0.1 | 0.0030927 | 56.538 | 163.57 | 174.29
0.11 | 0.0032152 | 59.33 | 179.18 | 191.32
0.12 | 0.0033356 | 61.95 | 194 | 208.03
0.13 | 0.0034586 | 64.31 | 208.93 | 224.96
0.14 | 0.0035816 | 66.42 | 223.72 | 241.61
0.15 | 0.0037107 | 68.29 | 238.19 | 258.03
0.16 | 0.0038338 | 69.81 | 251.91 | 273.91
0.17 | 0.0039637 | 71.4 | 265.69 | 290.24
0.18 | 0.0040982 | 72.7 | 279.24 | 305.81
0.19 | 0.0042171 | 73.98 | 292.28 | 321.3
0.2 | 0.0043727 | 75.2 | 304.85 | 336.55
0.21 | 0.0045206 | 76.38 | 317.36 | 351.77
0.22 | 0.0046657 | 77.46 | 329.34 | 366.18
0.23 | 0.0048182 | 78.61 | 340.68 | 380.68
0.24 | 0.0049714 | 79.79 | 352.04 | 395.3
0.25 | 0.0051391 | 80.99 | 362.92 | 409.06
0.26 | 0.0052869 | 82.26 | 372.99 | 422.38
0.27 | 0.0054786 | 83.68 | 383.07 | 435.84
0.28 | 0.0056517 | 85.05 | 392.78 | 448.95
0.29 | 0.005716 | 86.35 | 401.99 | 461.67
0.3 | 0.005906 | 87.53 | 410.63 | 473.94
0.31 | 0.006121 | 88.8 | 419.34 | 486.36
0.32 | 0.006327 | 90.06 | 427.46 | 498.12
0.33 | 0.006547 | 91.13 | 435.19 | 509.48
0.34 | 0.00676 | 92.36 | 442.55 | 520.7
0.35 | 0.006983 | 93.41 | 449.72 | 531.72
0.36 | 0.007228 | 94.5 | 456.63 | 542.17
0.37 | 0.007444 | 95.58 | 462.97 | 552.27
0.38 | 0.007716 | 96.77 | 469.07 | 562.18
0.39 | 0.007961 | 97.68 | 474.87 | 571.6
0.4 | 0.008237 | 98.81 | 480.67 | 581
0.41 | 0.008479 | 99.89 | 485.98 | 589.4
0.42 | 0.008749 | 100.94 | 490.97 | 597.8
0.43 | 0.009058 | 102.13 | 495.85 | 606.3
0.44 | 0.009359 | 103.06 | 500.72 | 614.3
0.45 | 0.009705 | 104.14 | 505.17 | 621.8
0.46 | 0.010036 | 105.27 | 509.46 | 628.9
0.47 | 0.010394 | 106.39 | 513.61 | 635.7
0.48 | 0.010715 | 107.49 | 517.77 | 642.2
0.49 | 0.011135 | 108.47 | 521.69 | 648.7
0.5 | 0.01153 | 109.62 | 525.41 | 654.5
0.51 | 0.011999 | 110.78 | 529.09 | 660.1
0.52 | 0.012382 | 111.96 | 532.68 | 666
0.53 | 0.012864 | 113.03 | 536.18 | 670.9
0.54 | 0.013354 | 114.12 | 539.46 | 675.8
0.55 | 0.013783 | 115.34 | 542.66 | 680.4
0.56 | 0.014349 | 116.48 | 545.9 | 684.5
0.57 | 0.014853 | 117.71 | 548.9 | 688.8
0.58 | 0.015441 | 118.76 | 551.89 | 693
0.59 | 0.015974 | 120.12 | 554.72 | 696.2
0.6 | 0.016589 | 121.32 | 557.5 | 699.6
0.61 | 0.017218 | 122.55 | 560.24 | 702.9
0.62 | 0.017896 | 123.87 | 562.79 | 705.9
0.63 | 0.018574 | 124.94 | 565.29 | 708.5
0.64 | 0.019238 | 126.33 | 567.7 | 711
0.65 | 0.019919 | 127.49 | 569.6 | 713.3
0.66 | 0.020631 | 128.81 | 572.2 | 715.5
0.67 | 0.02132 | 130.01 | 574.3 | 717.2
0.68 | 0.022159 | 131.29 | 576.4 | 718.9
0.69 | 0.02286 | 132.56 | 578.2 | 720.8
0.7 | 0.023619 | 133.8 | 580.2 | 722
0.71 | 0.024529 | 135.1 | 582.1 | 723.3
0.72 | 0.025341 | 136.21 | 584 | 724.5
0.73 | 0.026115 | 137.55 | 585.3 | 725.5
0.74 | 0.027061 | 138.92 | 587.2 | 726.5
0.75 | 0.028032 | 140.2 | 588.6 | 727.5
0.76 | 0.028811 | 141.5 | 590.2 | 728.3
0.77 | 0.029725 | 142.7 | 591.8 | 729.1
0.78 | 0.030795 | 143.96 | 593.3 | 729.7
0.79 | 0.031757 | 145.34 | 594.3 | 730.5
0.8 | 0.032903 | 146.62 | 595.8 | 731.3
0.81 | 0.033822 | 147.97 | 597.4 | 731.5
0.82 | 0.034911 | 149.25 | 598.5 | 731.9
0.83 | 0.035903 | 150.6 | 599.8 | 732.6
0.84 | 0.036928 | 152.02 | 600.8 | 733.1
0.85 | 0.038133 | 153.36 | 602.2 | 733.3
0.86 | 0.039266 | 154.66 | 603.1 | 733.8
0.87 | 0.040376 | 156.04 | 604.2 | 734.1
0.88 | 0.041467 | 157.47 | 605.4 | 734.5
0.89 | 0.042826 | 158.8 | 606.6 | 734.9
0.9 | 0.044107 | 160.29 | 607.4 | 735.1
0.91 | 0.045314 | 161.53 | 608.6 | 735.2
0.92 | 0.046623 | 163.03 | 609.5 | 735.3
0.93 | 0.047858 | 164.43 | 610.6 | 736.1
0.94 | 0.049045 | 165.81 | 611.8 | 736.1
0.95 | 0.050379 | 167.35 | 612.7 | 736.3
0.96 | 0.051947 | 168.66 | 613.6 | 736.5
0.97 | 0.053145 | 170.18 | 614.7 | 736.7
0.98 | 0.054789 | 171.56 | 615.4 | 737.3
0.99 | 0.056074 | 172.96 | 616.6 | 737.3
1 | 0.0577 | 174.26 | 617.6 | 737.5