## I-V Characteristic (mA-mm)
VDS (V) | VGS = -0.300 V | VGS = 0.100 V | VGS = 0.500 V | VGS = 0.900 V
0 | 7.092e-05 | -0.38777 | -0.6368 | -5.19
0.01 | 0.0008369 | 7.932 | 16.278 | 13.11
0.02 | 0.0014037 | 15.556 | 33.166 | 31.372
0.03 | 0.0018302 | 22.726 | 50.008 | 49.613
0.04 | 0.0021633 | 29.276 | 66.78 | 67.82
0.05 | 0.0024226 | 35.135 | 83.53 | 86.02
0.06 | 0.0026326 | 40.597 | 99.55 | 103.81
0.07 | 0.0028215 | 45.455 | 116.21 | 121.64
0.08 | 0.0029843 | 49.686 | 132.4 | 139.6
0.09 | 0.0031339 | 53.515 | 148.15 | 157.01
0.1 | 0.0032654 | 56.96 | 163.63 | 174.05
0.11 | 0.0034087 | 59.72 | 179.26 | 191.84
0.12 | 0.0035429 | 62.39 | 194.76 | 208.75
0.13 | 0.0036592 | 64.78 | 209.38 | 225.34
0.14 | 0.0037939 | 66.86 | 223.87 | 241.87
0.15 | 0.0039331 | 68.77 | 238.69 | 258.52
0.16 | 0.0040724 | 70.41 | 252.83 | 274.86
0.17 | 0.0042028 | 72.03 | 266.18 | 290.42
0.18 | 0.004351 | 73.34 | 279.63 | 306.27
0.19 | 0.0044988 | 74.61 | 292.99 | 322.05
0.2 | 0.0046402 | 75.82 | 305.43 | 336.88
0.21 | 0.0047957 | 76.96 | 317.89 | 352.05
0.22 | 0.0049489 | 78.04 | 329.91 | 366.93
0.23 | 0.0051046 | 79.3 | 341.43 | 381.28
0.24 | 0.0052896 | 80.55 | 352.44 | 395.3
0.25 | 0.0054575 | 81.86 | 363.2 | 409.45
0.26 | 0.0056361 | 83.18 | 373.84 | 423.03
0.27 | 0.005712 | 84.47 | 383.68 | 436.12
0.28 | 0.005919 | 85.91 | 393.2 | 449.21
0.29 | 0.006128 | 87.19 | 402.6 | 462.04
0.3 | 0.006352 | 88.53 | 411.36 | 474.44
0.31 | 0.006546 | 89.77 | 419.77 | 486.48
0.32 | 0.006772 | 90.89 | 427.86 | 498.32
0.33 | 0.006994 | 92.16 | 435.84 | 509.92
0.34 | 0.007214 | 93.25 | 443.19 | 520.72
0.35 | 0.007466 | 94.48 | 450.15 | 531.65
0.36 | 0.00769 | 95.53 | 456.97 | 542.36
0.37 | 0.007969 | 96.67 | 463.52 | 552.49
0.38 | 0.008195 | 97.8 | 469.63 | 562.08
0.39 | 0.00848 | 98.91 | 475.37 | 571.5
0.4 | 0.00876 | 100 | 480.98 | 580.4
0.41 | 0.009051 | 100.94 | 486.41 | 589.4
0.42 | 0.009339 | 102.11 | 491.55 | 598
0.43 | 0.009663 | 103.19 | 496.31 | 606.1
0.44 | 0.009995 | 104.31 | 501.03 | 613.8
0.45 | 0.010298 | 105.45 | 505.62 | 621.6
0.46 | 0.01069 | 106.37 | 509.98 | 628.7
0.47 | 0.011055 | 107.65 | 514.05 | 635.3
0.48 | 0.01149 | 108.74 | 518.16 | 641.9
0.49 | 0.011836 | 109.84 | 521.99 | 648.5
0.5 | 0.012297 | 110.93 | 525.86 | 654.2
0.51 | 0.012731 | 112.1 | 529.49 | 659.8
0.52 | 0.013189 | 113.22 | 533 | 665.3
0.53 | 0.013708 | 114.37 | 536.6 | 670.6
0.54 | 0.014241 | 115.55 | 539.91 | 675.2
0.55 | 0.014778 | 116.63 | 543.12 | 679.8
0.56 | 0.015277 | 117.9 | 546.34 | 684.3
0.57 | 0.015936 | 119.08 | 549.38 | 688.4
0.58 | 0.016564 | 120.32 | 552.41 | 692
0.59 | 0.017193 | 121.7 | 555.18 | 696
0.6 | 0.017787 | 122.74 | 557.99 | 699.3
0.61 | 0.018489 | 124 | 560.67 | 702.5
0.62 | 0.019206 | 125.38 | 563.36 | 705.3
0.63 | 0.019805 | 126.57 | 565.81 | 708
0.64 | 0.02053 | 127.86 | 568.19 | 710.5
0.65 | 0.021311 | 129.12 | 570.3 | 712.8
0.66 | 0.022138 | 130.35 | 572.7 | 714.8
0.67 | 0.022822 | 131.61 | 575 | 716.5
0.68 | 0.023689 | 132.92 | 576.7 | 718.5
0.69 | 0.024484 | 134.16 | 578.6 | 720.3
0.7 | 0.025389 | 135.45 | 580.8 | 721.6
0.71 | 0.02628 | 136.75 | 582.6 | 723
0.72 | 0.027178 | 138.01 | 584.8 | 724.3
0.73 | 0.028121 | 139.4 | 586.2 | 725.3
0.74 | 0.028945 | 140.49 | 588 | 726
0.75 | 0.029978 | 141.92 | 589.4 | 727.1
0.76 | 0.030901 | 143.14 | 590.8 | 728.3
0.77 | 0.032004 | 144.51 | 592.6 | 728.9
0.78 | 0.032879 | 145.82 | 594 | 729.7
0.79 | 0.033929 | 147.07 | 595.2 | 730
0.8 | 0.035025 | 148.5 | 596.5 | 730.7
0.81 | 0.036121 | 149.77 | 597.8 | 731.3
0.82 | 0.037356 | 151.12 | 599 | 731.9
0.83 | 0.038495 | 152.34 | 600.2 | 732.3
0.84 | 0.039751 | 153.75 | 601.4 | 732.9
0.85 | 0.040813 | 155.16 | 602.6 | 733.1
0.86 | 0.04212 | 156.59 | 603.8 | 733.5
0.87 | 0.043276 | 157.95 | 605.1 | 734.1
0.88 | 0.044605 | 159.14 | 606.2 | 734.5
0.89 | 0.045818 | 160.63 | 607.3 | 734.7
0.9 | 0.047074 | 162.06 | 607.9 | 734.9
0.91 | 0.048393 | 163.57 | 609.2 | 735.1
0.92 | 0.049775 | 164.95 | 610.3 | 735.3
0.93 | 0.051179 | 166.25 | 611.4 | 735.6
0.94 | 0.052644 | 167.82 | 612.2 | 736.1
0.95 | 0.054208 | 169.24 | 613.5 | 736.2
0.96 | 0.055349 | 170.72 | 614.2 | 736.5
0.97 | 0.05714 | 172.12 | 615.4 | 736.7
0.98 | 0.05848 | 173.5 | 616.2 | 737
0.99 | 0.06004 | 175.01 | 617.2 | 737.1
1 | 0.06177 | 176.45 | 618.3 | 737.5