## I-V Characteristic (mA-mm)
VDS (V) | VGS = -0.300 V | VGS = 0.100 V | VGS = 0.500 V | VGS = 0.900 V
0 | 5.888e-05 | -0.37638 | -0.826 | -5.224
0.01 | 0.0008889 | 7.856 | 16.097 | 13.279
0.02 | 0.0015023 | 15.678 | 33.23 | 31.356
0.03 | 0.0019623 | 22.675 | 49.82 | 49.533
0.04 | 0.0023228 | 29.26 | 66.68 | 67.59
0.05 | 0.0025999 | 35.266 | 83.18 | 85.75
0.06 | 0.0028305 | 40.624 | 99.45 | 103.54
0.07 | 0.0030283 | 45.52 | 115.71 | 121.15
0.08 | 0.0032061 | 49.858 | 131.61 | 138.95
0.09 | 0.0033584 | 53.709 | 147.87 | 156.43
0.1 | 0.003506 | 57.07 | 163.11 | 173.62
0.11 | 0.0036514 | 60.15 | 178.64 | 190.78
0.12 | 0.0037821 | 62.76 | 194.08 | 207.72
0.13 | 0.0039327 | 65.1 | 208.78 | 224.86
0.14 | 0.0040699 | 67.24 | 223.34 | 241
0.15 | 0.0042112 | 69.16 | 237.82 | 257.44
0.16 | 0.0043582 | 70.85 | 251.89 | 273.8
0.17 | 0.0044984 | 72.37 | 265.45 | 289.54
0.18 | 0.00465 | 73.86 | 278.92 | 305.15
0.19 | 0.0047916 | 75.04 | 292.2 | 320.84
0.2 | 0.004963 | 76.34 | 304.83 | 336.02
0.21 | 0.0051213 | 77.57 | 317.04 | 350.82
0.22 | 0.0052855 | 78.68 | 328.98 | 365.65
0.23 | 0.0054608 | 79.93 | 340.97 | 380.22
0.24 | 0.0056285 | 81.14 | 351.86 | 394.2
0.25 | 0.005693 | 82.43 | 362.59 | 407.94
0.26 | 0.005891 | 83.84 | 373.2 | 421.71
0.27 | 0.00611 | 85.25 | 383.11 | 435.27
0.28 | 0.006335 | 86.58 | 392.78 | 447.98
0.29 | 0.006533 | 87.94 | 402.05 | 460.72
0.3 | 0.006741 | 89.21 | 410.89 | 473.25
0.31 | 0.006965 | 90.58 | 419.4 | 485.19
0.32 | 0.007192 | 91.86 | 427.54 | 497.04
0.33 | 0.007422 | 92.9 | 435.53 | 508.63
0.34 | 0.007649 | 94.05 | 442.99 | 519.86
0.35 | 0.007912 | 95.33 | 449.95 | 530.52
0.36 | 0.008165 | 96.39 | 456.81 | 541.09
0.37 | 0.0084 | 97.63 | 463.43 | 551.33
0.38 | 0.008702 | 98.59 | 469.62 | 561.27
0.39 | 0.008962 | 99.75 | 475.39 | 570.7
0.4 | 0.009261 | 100.88 | 481.07 | 579.6
0.41 | 0.009532 | 102.02 | 486.5 | 588.5
0.42 | 0.009853 | 103.03 | 491.71 | 597.4
0.43 | 0.010156 | 104.14 | 496.6 | 605.5
0.44 | 0.010481 | 105.29 | 501.3 | 613.4
0.45 | 0.010824 | 106.35 | 505.92 | 620.6
0.46 | 0.01121 | 107.47 | 510.29 | 627.7
0.47 | 0.011595 | 108.49 | 514.45 | 634.8
0.48 | 0.011951 | 109.65 | 518.6 | 641.3
0.49 | 0.012416 | 110.78 | 522.5 | 647.7
0.5 | 0.012863 | 111.88 | 526.42 | 653.7
0.51 | 0.013337 | 113.16 | 530.03 | 659.5
0.52 | 0.013789 | 114.17 | 533.65 | 664.9
0.53 | 0.014355 | 115.39 | 537.17 | 669.9
0.54 | 0.01489 | 116.55 | 540.59 | 674.8
0.55 | 0.015436 | 117.81 | 543.87 | 679.2
0.56 | 0.016002 | 119.03 | 546.98 | 683.8
0.57 | 0.016644 | 120.18 | 550.12 | 688.2
0.58 | 0.017233 | 121.46 | 553.09 | 692
0.59 | 0.017813 | 122.66 | 556.02 | 695.8
0.6 | 0.018617 | 123.95 | 558.84 | 699
0.61 | 0.019313 | 125.14 | 561.51 | 702
0.62 | 0.020008 | 126.37 | 564.22 | 705
0.63 | 0.020659 | 127.69 | 566.78 | 707.7
0.64 | 0.021471 | 129.01 | 569.24 | 710.1
0.65 | 0.022239 | 130.37 | 571.2 | 712.8
0.66 | 0.022976 | 131.46 | 573.6 | 714.9
0.67 | 0.023851 | 132.82 | 575.8 | 716.5
0.68 | 0.024735 | 134.09 | 577.8 | 718.5
0.69 | 0.025644 | 135.41 | 580 | 720
0.7 | 0.026438 | 136.8 | 581.8 | 721.5
0.71 | 0.027421 | 138.01 | 583.7 | 722.8
0.72 | 0.028348 | 139.35 | 585.4 | 724.1
0.73 | 0.029316 | 140.6 | 587.6 | 725.3
0.74 | 0.030304 | 141.96 | 589.2 | 726
0.75 | 0.031237 | 143.16 | 590.6 | 727.1
0.76 | 0.032335 | 144.54 | 592.4 | 728.3
0.77 | 0.033174 | 145.87 | 593.6 | 728.9
0.78 | 0.034335 | 147.11 | 595.2 | 729.7
0.79 | 0.035438 | 148.46 | 596.5 | 730.3
0.8 | 0.03662 | 149.7 | 597.8 | 730.7
0.81 | 0.037735 | 151.18 | 599 | 731.5
0.82 | 0.038846 | 152.54 | 600.5 | 731.9
0.83 | 0.040102 | 153.86 | 601.7 | 732.5
0.84 | 0.041361 | 155.32 | 602.6 | 732.7
0.85 | 0.042484 | 156.59 | 603.9 | 733.3
0.86 | 0.043759 | 158.09 | 605.1 | 733.5
0.87 | 0.04512 | 159.45 | 606.2 | 733.9
0.88 | 0.046141 | 160.87 | 607.4 | 734.5
0.89 | 0.047628 | 162.24 | 608.6 | 734.7
0.9 | 0.049097 | 163.65 | 609.5 | 735.1
0.91 | 0.05039 | 165.05 | 610.6 | 735.4
0.92 | 0.051717 | 166.52 | 611.5 | 735.5
0.93 | 0.053168 | 167.94 | 612.6 | 735.6
0.94 | 0.054608 | 169.2 | 613.6 | 736.1
0.95 | 0.056084 | 170.73 | 614.7 | 736.3
0.96 | 0.05786 | 172.27 | 615.4 | 736.7
0.97 | 0.05962 | 173.77 | 616.6 | 736.8
0.98 | 0.06106 | 175.29 | 617.8 | 737.3
0.99 | 0.0623 | 176.49 | 618.7 | 737.3
1 | 0.06408 | 178.05 | 619.6 | 737.7