## I-V Characteristic (mA-mm)
VDS (V) | VGS = -0.300 V | VGS = 0.100 V | VGS = 0.500 V | VGS = 0.900 V
0 | 6.005e-05 | -0.34693 | -0.728 | -5.034
0.01 | 0.0009376 | 7.986 | 16.285 | 13.187
0.02 | 0.0015869 | 15.75 | 33.149 | 31.686
0.03 | 0.0020768 | 23.073 | 50.003 | 49.685
0.04 | 0.0024557 | 29.781 | 66.78 | 68.15
0.05 | 0.0027552 | 35.769 | 83.52 | 86.17
0.06 | 0.0030093 | 41.267 | 99.68 | 103.89
0.07 | 0.0032218 | 46.299 | 115.97 | 121.66
0.08 | 0.0034106 | 50.7 | 132.54 | 139.13
0.09 | 0.0035756 | 54.596 | 148.24 | 157.15
0.1 | 0.0037464 | 57.92 | 163.65 | 174.01
0.11 | 0.0039058 | 61.01 | 179.29 | 191.3
0.12 | 0.0040365 | 63.81 | 194.81 | 208.66
0.13 | 0.0041979 | 66.3 | 209.74 | 225.43
0.14 | 0.0043466 | 68.47 | 224.12 | 241.64
0.15 | 0.0045121 | 70.29 | 238.92 | 258.5
0.16 | 0.0046608 | 72.19 | 252.83 | 274.57
0.17 | 0.0048245 | 73.7 | 266.27 | 290.18
0.18 | 0.0049925 | 75.1 | 280.05 | 306.09
0.19 | 0.0051538 | 76.44 | 293.19 | 321.86
0.2 | 0.0053397 | 77.7 | 305.73 | 336.8
0.21 | 0.0055129 | 78.93 | 318.06 | 351.64
0.22 | 0.0056958 | 80.13 | 330.36 | 366.42
0.23 | 0.005775 | 81.32 | 341.82 | 381.14
0.24 | 0.005993 | 82.57 | 352.94 | 394.85
0.25 | 0.006202 | 83.94 | 364.01 | 408.91
0.26 | 0.00642 | 85.31 | 374.35 | 422.57
0.27 | 0.006662 | 86.73 | 384.36 | 435.69
0.28 | 0.006884 | 88.16 | 393.9 | 448.71
0.29 | 0.007109 | 89.42 | 403.37 | 461.62
0.3 | 0.007338 | 90.78 | 412.09 | 473.82
0.31 | 0.007611 | 92.08 | 420.56 | 485.82
0.32 | 0.007855 | 93.28 | 428.93 | 497.84
0.33 | 0.008123 | 94.54 | 436.75 | 509.41
0.34 | 0.008368 | 95.67 | 444.03 | 520.33
0.35 | 0.00863 | 96.89 | 451.1 | 530.96
0.36 | 0.008931 | 98.11 | 458.1 | 541.51
0.37 | 0.009183 | 99.19 | 464.67 | 552.05
0.38 | 0.009487 | 100.22 | 470.69 | 561.62
0.39 | 0.00981 | 101.4 | 476.53 | 570.9
0.4 | 0.010172 | 102.5 | 482.31 | 580
0.41 | 0.010474 | 103.64 | 487.78 | 588.7
0.42 | 0.010821 | 104.79 | 492.8 | 597.6
0.43 | 0.011171 | 105.73 | 497.69 | 605.4
0.44 | 0.011569 | 106.95 | 502.47 | 613.4
0.45 | 0.011952 | 108.11 | 507.15 | 621.1
0.46 | 0.012383 | 109.11 | 511.39 | 628.1
0.47 | 0.012774 | 110.36 | 515.6 | 634.5
0.48 | 0.013225 | 111.32 | 519.71 | 641.5
0.49 | 0.013718 | 112.58 | 523.77 | 647.9
0.5 | 0.014223 | 113.71 | 527.59 | 653.7
0.51 | 0.014751 | 114.92 | 531.22 | 659.4
0.52 | 0.015266 | 115.95 | 534.83 | 664.9
0.53 | 0.015849 | 117.24 | 538.44 | 670.1
0.54 | 0.016482 | 118.39 | 541.84 | 674.8
0.55 | 0.017157 | 119.55 | 545.03 | 679.5
0.56 | 0.017787 | 120.88 | 548.24 | 683.8
0.57 | 0.018474 | 122 | 551.36 | 687.8
0.58 | 0.019213 | 123.3 | 554.44 | 691.8
0.59 | 0.019831 | 124.58 | 557.28 | 695.5
0.6 | 0.020663 | 125.79 | 560.03 | 699
0.61 | 0.021447 | 127.17 | 562.79 | 702
0.62 | 0.022307 | 128.34 | 565.51 | 705
0.63 | 0.023022 | 129.73 | 568.03 | 707.7
0.64 | 0.023932 | 130.94 | 570.1 | 710.4
0.65 | 0.024688 | 132.28 | 572.4 | 712.5
0.66 | 0.025566 | 133.52 | 574.9 | 714.4
0.67 | 0.026503 | 134.85 | 577 | 716.7
0.68 | 0.027577 | 136.15 | 579.4 | 718.5
0.69 | 0.028556 | 137.52 | 581.4 | 720.2
0.7 | 0.029366 | 138.76 | 583.2 | 721.7
0.71 | 0.030523 | 140.07 | 585 | 722.8
0.72 | 0.031595 | 141.48 | 586.6 | 724
0.73 | 0.032749 | 142.74 | 588.5 | 725.3
0.74 | 0.033685 | 144.06 | 590.4 | 726.5
0.75 | 0.03476 | 145.47 | 591.8 | 727.1
0.76 | 0.035889 | 146.61 | 593.4 | 728.3
0.77 | 0.037092 | 148.03 | 594.7 | 728.8
0.78 | 0.038286 | 149.43 | 596.5 | 729.9
0.79 | 0.039622 | 150.75 | 597.8 | 730.6
0.8 | 0.040868 | 152.18 | 599.2 | 731.3
0.81 | 0.041982 | 153.36 | 600.2 | 731.7
0.82 | 0.043393 | 154.88 | 601.6 | 732.2
0.83 | 0.044731 | 156.21 | 602.8 | 732.9
0.84 | 0.046118 | 157.67 | 604.2 | 733.1
0.85 | 0.047529 | 158.95 | 605.4 | 733.5
0.86 | 0.048882 | 160.44 | 606.4 | 734.1
0.87 | 0.050223 | 161.85 | 607.6 | 734.7
0.88 | 0.05167 | 163.31 | 608.6 | 734.9
0.89 | 0.053369 | 164.79 | 609.8 | 735.1
0.9 | 0.054677 | 166.06 | 611 | 735.5
0.91 | 0.056508 | 167.61 | 611.9 | 735.6
0.92 | 0.05826 | 169.06 | 613.1 | 736.1
0.93 | 0.05981 | 170.57 | 614 | 736.3
0.94 | 0.06112 | 172.13 | 615 | 736.7
0.95 | 0.06289 | 173.47 | 616.3 | 737
0.96 | 0.06431 | 175.01 | 617 | 737.3
0.97 | 0.06627 | 176.51 | 618.2 | 737.5
0.98 | 0.06802 | 177.91 | 619.1 | 737.5
0.99 | 0.06999 | 179.44 | 620.2 | 738.1
1 | 0.07127 | 180.88 | 621.1 | 738.3