## I-V Characteristic (mA-mm)
VDS (V) | VGS = -0.300 V | VGS = 0.100 V | VGS = 0.500 V | VGS = 0.900 V
0 | 5.2592e-05 | -0.323 | -0.7725 | -5.048
0.01 | 0.000967 | 8.016 | 16.338 | 13.306
0.02 | 0.00163 | 15.889 | 33.001 | 31.53
0.03 | 0.0021365 | 23.155 | 50.106 | 49.903
0.04 | 0.0025346 | 29.96 | 66.86 | 68.08
0.05 | 0.0028452 | 36.024 | 83.44 | 85.91
0.06 | 0.003101 | 41.615 | 99.8 | 103.78
0.07 | 0.0033243 | 46.631 | 116.35 | 121.9
0.08 | 0.0035083 | 51.035 | 132.24 | 139.27
0.09 | 0.0036911 | 55.048 | 147.89 | 156.64
0.1 | 0.0038559 | 58.43 | 164.07 | 174.31
0.11 | 0.0040172 | 61.59 | 179.47 | 191.62
0.12 | 0.0041715 | 64.37 | 194.46 | 208.25
0.13 | 0.0043298 | 66.78 | 209.53 | 225.07
0.14 | 0.0044877 | 68.98 | 224.38 | 241.72
0.15 | 0.0046465 | 70.99 | 238.72 | 258.4
0.16 | 0.0048191 | 72.74 | 252.77 | 274.23
0.17 | 0.0049876 | 74.3 | 266.62 | 290.29
0.18 | 0.0051415 | 75.78 | 279.95 | 305.92
0.19 | 0.0053354 | 77.15 | 293.15 | 321.24
0.2 | 0.0055135 | 78.36 | 305.89 | 336.6
0.21 | 0.005662 | 79.64 | 318.37 | 351.66
0.22 | 0.005872 | 80.89 | 330.1 | 366.09
0.23 | 0.006062 | 82.06 | 341.78 | 380.66
0.24 | 0.006273 | 83.39 | 353.4 | 395.07
0.25 | 0.006493 | 84.62 | 364.04 | 408.69
0.26 | 0.0067 | 86.13 | 374.25 | 422.08
0.27 | 0.006946 | 87.51 | 384.5 | 435.52
0.28 | 0.007188 | 89.06 | 394.22 | 448.56
0.29 | 0.00742 | 90.4 | 403.32 | 461.27
0.3 | 0.007636 | 91.68 | 412.23 | 473.48
0.31 | 0.007889 | 92.96 | 420.97 | 485.77
0.32 | 0.008142 | 94.22 | 429.08 | 497.44
0.33 | 0.008426 | 95.57 | 436.85 | 508.7
0.34 | 0.008702 | 96.56 | 444.36 | 519.99
0.35 | 0.009002 | 97.81 | 451.61 | 530.77
0.36 | 0.009303 | 99.04 | 458.47 | 541.3
0.37 | 0.009555 | 100.18 | 464.83 | 551.28
0.38 | 0.009886 | 101.28 | 471.06 | 561.19
0.39 | 0.010207 | 102.34 | 476.93 | 570.5
0.4 | 0.010535 | 103.58 | 482.72 | 579.8
0.41 | 0.010881 | 104.64 | 488.02 | 588.5
0.42 | 0.011245 | 105.78 | 493.21 | 597
0.43 | 0.011597 | 107.01 | 498.17 | 605.1
0.44 | 0.012013 | 108.05 | 502.99 | 613.1
0.45 | 0.012447 | 109.26 | 507.46 | 620.4
0.46 | 0.01289 | 110.34 | 511.86 | 627.5
0.47 | 0.01332 | 111.5 | 516.08 | 634.1
0.48 | 0.013769 | 112.68 | 520.27 | 640.9
0.49 | 0.014307 | 113.77 | 524.19 | 647.3
0.5 | 0.014827 | 115.01 | 527.96 | 653.3
0.51 | 0.015366 | 116.17 | 531.69 | 658.9
0.52 | 0.015907 | 117.33 | 535.37 | 664.5
0.53 | 0.016546 | 118.44 | 538.88 | 669.7
0.54 | 0.017169 | 119.75 | 542.23 | 674.4
0.55 | 0.017825 | 120.98 | 545.48 | 678.8
0.56 | 0.01853 | 122.19 | 548.9 | 683.2
0.57 | 0.019293 | 123.55 | 551.85 | 687.5
0.58 | 0.020004 | 124.59 | 554.85 | 691.6
0.59 | 0.020649 | 125.97 | 557.74 | 695
0.6 | 0.021609 | 127.29 | 560.63 | 698.4
0.61 | 0.022426 | 128.59 | 563.35 | 701.6
0.62 | 0.02332 | 129.91 | 565.96 | 704.4
0.63 | 0.024143 | 131.16 | 568.48 | 707.3
0.64 | 0.025069 | 132.5 | 570.9 | 709.7
0.65 | 0.025906 | 133.85 | 573.2 | 712.2
0.66 | 0.026883 | 135.13 | 575.4 | 714.3
0.67 | 0.027851 | 136.43 | 577.6 | 716.1
0.68 | 0.028949 | 137.74 | 579.6 | 718
0.69 | 0.029922 | 139.08 | 581.6 | 719.6
0.7 | 0.030889 | 140.38 | 583.7 | 721.3
0.71 | 0.032051 | 141.8 | 585.4 | 722.4
0.72 | 0.033111 | 143 | 587.6 | 723.7
0.73 | 0.034325 | 144.42 | 589.2 | 724.9
0.74 | 0.035395 | 145.75 | 590.6 | 725.9
0.75 | 0.036579 | 147.09 | 592.6 | 726.9
0.76 | 0.037966 | 148.52 | 593.8 | 727.9
0.77 | 0.038892 | 149.78 | 595.8 | 728.7
0.78 | 0.040327 | 151.12 | 597 | 729.3
0.79 | 0.041655 | 152.52 | 598.2 | 730.2
0.8 | 0.043036 | 153.92 | 599.5 | 730.7
0.81 | 0.044222 | 155.17 | 601 | 731.5
0.82 | 0.045716 | 156.65 | 602.2 | 731.6
0.83 | 0.047031 | 157.99 | 603.7 | 732.3
0.84 | 0.048576 | 159.48 | 604.8 | 732.9
0.85 | 0.049985 | 160.83 | 606 | 733.5
0.86 | 0.051439 | 162.19 | 607 | 733.8
0.87 | 0.053052 | 163.69 | 607.9 | 734.1
0.88 | 0.05439 | 165.13 | 609.5 | 734.9
0.89 | 0.056051 | 166.53 | 610.3 | 734.9
0.9 | 0.05806 | 168.04 | 611.4 | 735.1
0.91 | 0.05928 | 169.39 | 612.7 | 735.4
0.92 | 0.06126 | 170.96 | 613.6 | 735.9
0.93 | 0.06287 | 172.47 | 614.6 | 735.9
0.94 | 0.06467 | 173.85 | 615.6 | 736.3
0.95 | 0.06649 | 175.39 | 616.6 | 736.7
0.96 | 0.0682 | 176.76 | 617.5 | 736.7
0.97 | 0.06965 | 178.34 | 618.7 | 737.1
0.98 | 0.07206 | 179.82 | 619.6 | 737.1
0.99 | 0.0739 | 181.4 | 620.7 | 737.7
1 | 0.07558 | 182.74 | 621.8 | 737.7