## I-V Characteristic (mA-mm)
VDS (V) | VGS = -0.300 V | VGS = 0.100 V | VGS = 0.500 V | VGS = 0.900 V
0 | 6.175e-05 | -0.41294 | -0.7835 | -5.128
0.01 | 0.0009427 | 7.963 | 16.322 | 13.239
0.02 | 0.0015945 | 15.738 | 33.185 | 31.613
0.03 | 0.0020882 | 23.037 | 50.311 | 50.036
0.04 | 0.0024682 | 29.76 | 67.2 | 68.28
0.05 | 0.0027767 | 35.746 | 83.89 | 86.37
0.06 | 0.0030196 | 41.248 | 100.03 | 104.1
0.07 | 0.0032334 | 46.236 | 116.63 | 122.1
0.08 | 0.0034172 | 50.615 | 132.82 | 139.88
0.09 | 0.0035846 | 54.512 | 148.3 | 157.23
0.1 | 0.0037457 | 57.84 | 164.34 | 174.77
0.11 | 0.003898 | 60.95 | 180.1 | 192.28
0.12 | 0.0040502 | 63.75 | 195.11 | 209.18
0.13 | 0.0041953 | 66.22 | 210.06 | 225.88
0.14 | 0.0043392 | 68.3 | 224.94 | 242.49
0.15 | 0.0044983 | 70.28 | 239.51 | 259.45
0.16 | 0.004655 | 71.97 | 253.33 | 275.16
0.17 | 0.0048117 | 73.63 | 267.08 | 291.13
0.18 | 0.0049602 | 75.02 | 280.72 | 307.1
0.19 | 0.0051324 | 76.38 | 293.89 | 322.46
0.2 | 0.0052958 | 77.76 | 306.51 | 337.76
0.21 | 0.0054495 | 78.84 | 319.09 | 352.88
0.22 | 0.0056577 | 80.05 | 331.07 | 367.43
0.23 | 0.005736 | 81.31 | 342.48 | 381.84
0.24 | 0.005946 | 82.66 | 353.85 | 396.34
0.25 | 0.00613 | 83.91 | 364.74 | 410.16
0.26 | 0.006354 | 85.3 | 375.05 | 423.51
0.27 | 0.006582 | 86.73 | 385.07 | 436.84
0.28 | 0.006799 | 88.16 | 394.82 | 450.05
0.29 | 0.006997 | 89.53 | 404.12 | 462.76
0.3 | 0.007222 | 90.8 | 412.82 | 474.96
0.31 | 0.00746 | 92.14 | 421.52 | 487.34
0.32 | 0.007675 | 93.44 | 429.71 | 499.05
0.33 | 0.007926 | 94.6 | 437.52 | 510.26
0.34 | 0.008193 | 95.83 | 444.91 | 521.47
0.35 | 0.008478 | 96.88 | 452.06 | 532.37
0.36 | 0.008722 | 98.11 | 458.99 | 542.92
0.37 | 0.009007 | 99.24 | 465.49 | 552.87
0.38 | 0.00929 | 100.39 | 471.56 | 562.75
0.39 | 0.009591 | 101.46 | 477.43 | 572.3
0.4 | 0.009892 | 102.56 | 483.24 | 581.6
0.41 | 0.010211 | 103.7 | 488.59 | 590
0.42 | 0.010562 | 104.78 | 493.68 | 598.3
0.43 | 0.010859 | 105.89 | 498.57 | 607.1
0.44 | 0.011259 | 106.91 | 503.46 | 614.7
0.45 | 0.011616 | 108.13 | 508.02 | 622.3
0.46 | 0.012019 | 109.27 | 512.23 | 629.1
0.47 | 0.012425 | 110.39 | 516.48 | 635.9
0.48 | 0.012849 | 111.52 | 520.7 | 642.5
0.49 | 0.013322 | 112.53 | 524.63 | 648.7
0.5 | 0.013765 | 113.81 | 528.39 | 654.9
0.51 | 0.014279 | 115 | 532.12 | 660.2
0.52 | 0.014823 | 116.15 | 535.75 | 665.8
0.53 | 0.015389 | 117.41 | 539.29 | 670.9
0.54 | 0.015923 | 118.51 | 542.59 | 675.6
0.55 | 0.016584 | 119.77 | 545.9 | 680.4
0.56 | 0.017206 | 121 | 549.23 | 684.8
0.57 | 0.017915 | 122.18 | 552.21 | 688.8
0.58 | 0.018502 | 123.46 | 555.17 | 692.8
0.59 | 0.019202 | 124.7 | 558.06 | 696
0.6 | 0.019898 | 125.93 | 560.9 | 699.7
0.61 | 0.020675 | 127.27 | 563.72 | 702.9
0.62 | 0.021469 | 128.5 | 566.22 | 705.6
0.63 | 0.022313 | 129.65 | 568.79 | 708.5
0.64 | 0.023148 | 131.13 | 570.7 | 710.8
0.65 | 0.023866 | 132.4 | 573.5 | 713.3
0.66 | 0.024811 | 133.7 | 575.7 | 715.3
0.67 | 0.025697 | 135.06 | 578 | 717.2
0.68 | 0.026655 | 136.27 | 579.8 | 719
0.69 | 0.02755 | 137.67 | 581.8 | 720.7
0.7 | 0.02846 | 138.95 | 583.8 | 722
0.71 | 0.029353 | 140.21 | 585.5 | 723.6
0.72 | 0.030332 | 141.58 | 587.4 | 724.7
0.73 | 0.031364 | 142.86 | 589.2 | 725.8
0.74 | 0.032494 | 144.24 | 591 | 726.9
0.75 | 0.033561 | 145.43 | 592.6 | 728.1
0.76 | 0.034626 | 146.79 | 594.2 | 728.7
0.77 | 0.035769 | 148.03 | 595.8 | 729.2
0.78 | 0.036878 | 149.49 | 597.2 | 730.3
0.79 | 0.038232 | 150.81 | 598.2 | 730.9
0.8 | 0.039288 | 152.16 | 599.9 | 731.3
0.81 | 0.040584 | 153.6 | 601 | 732.1
0.82 | 0.041737 | 154.75 | 602.4 | 732.4
0.83 | 0.04292 | 156.29 | 603.4 | 733.1
0.84 | 0.044378 | 157.69 | 604.6 | 733.5
0.85 | 0.045692 | 159.12 | 605.8 | 734.1
0.86 | 0.047004 | 160.52 | 607.1 | 734.5
0.87 | 0.048216 | 161.87 | 608.5 | 734.7
0.88 | 0.049769 | 163.33 | 609.2 | 735.1
0.89 | 0.051148 | 164.77 | 610.4 | 735.4
0.9 | 0.052676 | 166.27 | 611.5 | 735.7
0.91 | 0.054109 | 167.53 | 612.6 | 735.9
0.92 | 0.055651 | 169.01 | 613.5 | 736.3
0.93 | 0.05732 | 170.5 | 614.3 | 736.7
0.94 | 0.05858 | 172.04 | 615.6 | 736.7
0.95 | 0.06024 | 173.55 | 616.6 | 737.1
0.96 | 0.06192 | 174.84 | 617.5 | 737.5
0.97 | 0.06343 | 176.35 | 618.6 | 737.5
0.98 | 0.06524 | 177.89 | 619.7 | 738.1
0.99 | 0.06686 | 179.3 | 620.6 | 738.1
1 | 0.06837 | 180.92 | 621.4 | 738.3