## I-V Characteristic (mA-mm)
VDS (V) | VGS = -0.300 V | VGS = 0.100 V | VGS = 0.500 V | VGS = 0.900 V
0 | 4.9147e-05 | -0.33587 | -0.8263 | -5.009
0.01 | 0.0009491 | 7.916 | 16.212 | 13.149
0.02 | 0.0016189 | 15.756 | 33.307 | 31.829
0.03 | 0.0021234 | 23.019 | 49.882 | 49.705
0.04 | 0.0025153 | 29.609 | 66.86 | 68.31
0.05 | 0.0028233 | 35.705 | 83.07 | 85.84
0.06 | 0.0030714 | 41.218 | 99.61 | 103.63
0.07 | 0.0033041 | 46.134 | 116.19 | 121.93
0.08 | 0.0034791 | 50.538 | 132.06 | 139.15
0.09 | 0.0036639 | 54.523 | 148.05 | 156.71
0.1 | 0.0038207 | 57.72 | 163.83 | 173.95
0.11 | 0.0039841 | 60.99 | 179.31 | 191.48
0.12 | 0.0041302 | 63.67 | 194.29 | 208.23
0.13 | 0.0042701 | 66.08 | 209.33 | 224.87
0.14 | 0.004428 | 68.34 | 224.38 | 241.87
0.15 | 0.0045837 | 70.23 | 238.51 | 258.24
0.16 | 0.0047363 | 71.98 | 252.39 | 274.02
0.17 | 0.004906 | 73.57 | 266.48 | 290.27
0.18 | 0.0050697 | 75.07 | 279.66 | 306.13
0.19 | 0.0052587 | 76.46 | 292.77 | 321.34
0.2 | 0.0054164 | 77.62 | 305.61 | 336.53
0.21 | 0.0055986 | 78.92 | 318.07 | 351.74
0.22 | 0.005684 | 80.15 | 329.81 | 366.13
0.23 | 0.005893 | 81.37 | 341.59 | 380.81
0.24 | 0.006084 | 82.58 | 353.03 | 395.05
0.25 | 0.00629 | 83.96 | 363.75 | 408.82
0.26 | 0.006517 | 85.39 | 373.98 | 422.15
0.27 | 0.006712 | 86.73 | 384.15 | 435.52
0.28 | 0.006947 | 88.21 | 394.06 | 448.82
0.29 | 0.007186 | 89.53 | 403.03 | 461.2
0.3 | 0.007421 | 90.96 | 411.9 | 473.57
0.31 | 0.007639 | 92.2 | 420.72 | 485.98
0.32 | 0.007901 | 93.49 | 428.78 | 497.64
0.33 | 0.008154 | 94.84 | 436.59 | 509.02
0.34 | 0.008413 | 95.81 | 444.07 | 520.23
0.35 | 0.008693 | 97.09 | 451.29 | 531.17
0.36 | 0.008959 | 98.24 | 458.17 | 541.69
0.37 | 0.009245 | 99.43 | 464.54 | 551.81
0.38 | 0.009494 | 100.46 | 470.75 | 561.66
0.39 | 0.009831 | 101.58 | 476.77 | 571.1
0.4 | 0.010149 | 102.83 | 482.49 | 580.2
0.41 | 0.010508 | 103.88 | 487.77 | 588.7
0.42 | 0.010792 | 104.99 | 492.89 | 597.6
0.43 | 0.011153 | 106.09 | 498 | 605.6
0.44 | 0.011514 | 107.27 | 502.75 | 613.8
0.45 | 0.011901 | 108.4 | 507.22 | 621
0.46 | 0.012303 | 109.45 | 511.65 | 628.1
0.47 | 0.012761 | 110.64 | 515.86 | 635.3
0.48 | 0.013188 | 111.72 | 520.04 | 641.7
0.49 | 0.013583 | 112.93 | 523.94 | 648.1
0.5 | 0.014127 | 114.09 | 527.74 | 653.7
0.51 | 0.01469 | 115.24 | 531.54 | 659.7
0.52 | 0.015222 | 116.47 | 535.17 | 665.1
0.53 | 0.015768 | 117.59 | 538.63 | 670.6
0.54 | 0.016376 | 118.84 | 541.98 | 674.9
0.55 | 0.016999 | 120.08 | 545.38 | 679.8
0.56 | 0.017658 | 121.38 | 548.53 | 684.3
0.57 | 0.018354 | 122.5 | 551.61 | 688.4
0.58 | 0.018997 | 123.76 | 554.61 | 692.3
0.59 | 0.019765 | 125.07 | 557.52 | 696
0.6 | 0.020454 | 126.36 | 560.47 | 699.5
0.61 | 0.021247 | 127.69 | 563.08 | 702.5
0.62 | 0.022137 | 128.86 | 565.71 | 705.5
0.63 | 0.022952 | 130.17 | 568.27 | 708.2
0.64 | 0.023736 | 131.56 | 570.7 | 710.8
0.65 | 0.02459 | 132.8 | 572.8 | 713.2
0.66 | 0.025555 | 134.24 | 575 | 715.3
0.67 | 0.026323 | 135.41 | 577.6 | 717.2
0.68 | 0.027331 | 136.79 | 579.1 | 718.8
0.69 | 0.028313 | 138.07 | 581.6 | 720.8
0.7 | 0.029254 | 139.45 | 583.4 | 722.1
0.71 | 0.030156 | 140.71 | 585.4 | 723.6
0.72 | 0.031393 | 141.99 | 587.4 | 724.9
0.73 | 0.032417 | 143.43 | 589.2 | 725.9
0.74 | 0.033457 | 144.67 | 590.8 | 727.1
0.75 | 0.03456 | 146.05 | 592.4 | 728.1
0.76 | 0.035769 | 147.19 | 594 | 729
0.77 | 0.036873 | 148.7 | 595.1 | 729.5
0.78 | 0.037969 | 150.03 | 596.8 | 730.3
0.79 | 0.039213 | 151.34 | 598.2 | 731.3
0.8 | 0.040524 | 152.87 | 599.6 | 731.6
0.81 | 0.041935 | 153.96 | 601 | 732.3
0.82 | 0.043024 | 155.55 | 602.2 | 732.9
0.83 | 0.044377 | 156.97 | 603.5 | 733.5
0.84 | 0.045563 | 158.29 | 604.6 | 734.1
0.85 | 0.047127 | 159.7 | 605.8 | 734.3
0.86 | 0.048422 | 161 | 607 | 734.9
0.87 | 0.05006 | 162.5 | 607.9 | 735.1
0.88 | 0.051328 | 163.95 | 609.2 | 735.4
0.89 | 0.052686 | 165.4 | 610.2 | 736.1
0.9 | 0.054306 | 166.7 | 611.5 | 735.9
0.91 | 0.055953 | 168.24 | 612.3 | 736.6
0.92 | 0.0576 | 169.74 | 613.5 | 736.7
0.93 | 0.059 | 171.21 | 614.3 | 737.3
0.94 | 0.06064 | 172.75 | 615.4 | 737.3
0.95 | 0.06216 | 174.03 | 616.6 | 737.7
0.96 | 0.06399 | 175.59 | 617.4 | 737.7
0.97 | 0.06551 | 177.15 | 618.6 | 738.3
0.98 | 0.06738 | 178.56 | 619.7 | 738.3
0.99 | 0.06894 | 180.15 | 620.6 | 738.6
1 | 0.0708 | 181.42 | 621.8 | 738.7