## I-V Characteristic (mA-mm)
VDS (V) | VGS = -0.300 V | VGS = 0.100 V | VGS = 0.500 V | VGS = 0.900 V
0 | 4.5022e-05 | -0.32537 | -0.7794 | -5.07
0.01 | 0.0010559 | 8.112 | 16.144 | 13.593
0.02 | 0.0018029 | 15.979 | 33.31 | 31.648
0.03 | 0.0023654 | 23.339 | 49.97 | 49.884
0.04 | 0.0028067 | 30.186 | 67.06 | 68.34
0.05 | 0.0031453 | 36.387 | 83.42 | 86.19
0.06 | 0.0034399 | 41.933 | 100.07 | 103.98
0.07 | 0.0036905 | 47.043 | 116.43 | 121.9
0.08 | 0.0038942 | 51.609 | 132.32 | 139.79
0.09 | 0.0040993 | 55.61 | 148.58 | 157.03
0.1 | 0.0042936 | 59.08 | 164.14 | 174.26
0.11 | 0.0044664 | 62.32 | 179.62 | 191.9
0.12 | 0.0046324 | 65.1 | 194.99 | 208.98
0.13 | 0.0048116 | 67.62 | 210.21 | 225.51
0.14 | 0.0049754 | 69.93 | 224.7 | 242.14
0.15 | 0.005152 | 71.85 | 239.22 | 258.82
0.16 | 0.0053428 | 73.77 | 253.45 | 274.74
0.17 | 0.0055171 | 75.39 | 267.06 | 290.96
0.18 | 0.005665 | 76.92 | 280.64 | 306.61
0.19 | 0.005868 | 78.37 | 293.79 | 322.14
0.2 | 0.006084 | 79.57 | 306.7 | 337.27
0.21 | 0.006295 | 80.93 | 319.03 | 352.1
0.22 | 0.006508 | 82.17 | 330.88 | 367.21
0.23 | 0.00671 | 83.46 | 342.92 | 381.44
0.24 | 0.006944 | 84.81 | 354.06 | 395.52
0.25 | 0.007186 | 86.21 | 364.8 | 409.61
0.26 | 0.007417 | 87.7 | 375.28 | 423.17
0.27 | 0.007648 | 89.17 | 385.65 | 436.45
0.28 | 0.00789 | 90.6 | 395.27 | 449.61
0.29 | 0.008136 | 91.88 | 404.51 | 462.24
0.3 | 0.0084 | 93.37 | 413.55 | 474.54
0.31 | 0.008684 | 94.7 | 422.23 | 486.93
0.32 | 0.008954 | 95.91 | 430.4 | 498.66
0.33 | 0.009258 | 97.28 | 438.31 | 510.22
0.34 | 0.009518 | 98.3 | 445.96 | 521.24
0.35 | 0.009847 | 99.65 | 453.16 | 531.89
0.36 | 0.010164 | 100.86 | 459.99 | 542.87
0.37 | 0.010502 | 101.96 | 466.53 | 552.89
0.38 | 0.010811 | 103.18 | 472.74 | 562.6
0.39 | 0.011142 | 104.29 | 478.82 | 572
0.4 | 0.011518 | 105.41 | 484.51 | 581.4
0.41 | 0.011816 | 106.58 | 489.9 | 590.2
0.42 | 0.012231 | 107.73 | 495.09 | 598.3
0.43 | 0.012647 | 108.77 | 500.2 | 606.7
0.44 | 0.01308 | 110 | 505.02 | 615
0.45 | 0.013495 | 111.12 | 509.57 | 622.2
0.46 | 0.013972 | 112.22 | 513.94 | 629.3
0.47 | 0.01447 | 113.47 | 518.32 | 636.1
0.48 | 0.014966 | 114.52 | 522.47 | 642.8
0.49 | 0.015522 | 115.71 | 526.38 | 649.3
0.5 | 0.016099 | 116.95 | 530.28 | 655.3
0.51 | 0.016662 | 118.12 | 534 | 661
0.52 | 0.01723 | 119.4 | 537.72 | 666.5
0.53 | 0.017971 | 120.46 | 541.19 | 671.5
0.54 | 0.018666 | 121.72 | 544.57 | 676.4
0.55 | 0.019393 | 123.02 | 548 | 681.1
0.56 | 0.020077 | 124.34 | 551.21 | 685.4
0.57 | 0.020824 | 125.51 | 554.28 | 689.8
0.58 | 0.021621 | 126.77 | 557.31 | 693.6
0.59 | 0.022421 | 128.13 | 560.29 | 697.2
0.6 | 0.023289 | 129.41 | 563.14 | 700.5
0.61 | 0.024224 | 130.78 | 565.88 | 703.8
0.62 | 0.025117 | 131.9 | 568.51 | 706.8
0.63 | 0.025955 | 133.28 | 570.9 | 709.6
0.64 | 0.027045 | 134.61 | 573.5 | 712.1
0.65 | 0.028107 | 135.95 | 575.8 | 714.4
0.66 | 0.029107 | 137.43 | 578 | 716.6
0.67 | 0.030135 | 138.51 | 580.2 | 718.8
0.68 | 0.031265 | 140.04 | 582.2 | 720.6
0.69 | 0.032327 | 141.3 | 584.6 | 722.2
0.7 | 0.03341 | 142.69 | 586.6 | 723.6
0.71 | 0.034603 | 144.03 | 588.2 | 725.1
0.72 | 0.03583 | 145.3 | 589.8 | 726.3
0.73 | 0.036921 | 146.65 | 591.8 | 727.7
0.74 | 0.038154 | 148.07 | 593.6 | 728.4
0.75 | 0.039538 | 149.46 | 595.2 | 729.2
0.76 | 0.040787 | 150.66 | 596.6 | 730.3
0.77 | 0.042151 | 152.12 | 598.2 | 731.5
0.78 | 0.043485 | 153.41 | 599.6 | 732.1
0.79 | 0.044873 | 154.84 | 601 | 732.9
0.8 | 0.046326 | 156.26 | 602.2 | 733.5
0.81 | 0.047717 | 157.51 | 603.8 | 734.1
0.82 | 0.049241 | 158.95 | 605.1 | 734.7
0.83 | 0.050776 | 160.39 | 606.3 | 735.1
0.84 | 0.052409 | 161.78 | 607.4 | 735.5
0.85 | 0.053732 | 163.25 | 608.6 | 736.1
0.86 | 0.055522 | 164.65 | 609.9 | 736.3
0.87 | 0.05698 | 166.1 | 611 | 736.7
0.88 | 0.05884 | 167.62 | 612.2 | 737.1
0.89 | 0.06044 | 169 | 613.3 | 737.7
0.9 | 0.06216 | 170.36 | 614.2 | 738.1
0.91 | 0.06383 | 171.95 | 615.4 | 738.3
0.92 | 0.06564 | 173.44 | 616.5 | 738.3
0.93 | 0.06766 | 174.85 | 617.4 | 738.7
0.94 | 0.06938 | 176.35 | 618.6 | 738.8
0.95 | 0.07127 | 177.68 | 619.4 | 739.3
0.96 | 0.07271 | 179.3 | 620.4 | 739.5
0.97 | 0.07489 | 180.78 | 621.4 | 739.9
0.98 | 0.07705 | 182.33 | 622.6 | 739.9
0.99 | 0.0792 | 183.83 | 623.5 | 740.3
1 | 0.08151 | 185.23 | 624.4 | 740.7