## I-V Characteristic (mA-mm)
VDS (V) | VGS = -0.300 V | VGS = 0.100 V | VGS = 0.500 V | VGS = 0.900 V
0 | 3.8059e-05 | -0.34023 | -0.7778 | -4.8381
0.01 | 0.0011234 | 8.146 | 16.256 | 13.732
0.02 | 0.0019289 | 16.063 | 33.066 | 31.79
0.03 | 0.0025413 | 23.301 | 50.262 | 49.91
0.04 | 0.0030209 | 30.276 | 66.62 | 68.07
0.05 | 0.0034023 | 36.452 | 83.51 | 86.3
0.06 | 0.0037109 | 42.012 | 100.03 | 103.94
0.07 | 0.0039736 | 47.112 | 116.16 | 121.52
0.08 | 0.0042089 | 51.705 | 132.24 | 139.57
0.09 | 0.0044223 | 55.745 | 148.25 | 156.97
0.1 | 0.0046248 | 59.24 | 164.11 | 173.95
0.11 | 0.0048232 | 62.39 | 179.37 | 191.32
0.12 | 0.0050196 | 65.26 | 194.84 | 208.73
0.13 | 0.0052166 | 67.86 | 209.91 | 225.18
0.14 | 0.0054053 | 70.13 | 224.18 | 241.57
0.15 | 0.0056003 | 72.13 | 238.85 | 258.34
0.16 | 0.0057 | 73.97 | 253.14 | 274.48
0.17 | 0.005924 | 75.78 | 266.7 | 290.28
0.18 | 0.00613 | 77.22 | 279.98 | 305.77
0.19 | 0.006351 | 78.61 | 293.53 | 321.61
0.2 | 0.006583 | 80.01 | 306.3 | 336.58
0.21 | 0.00681 | 81.33 | 318.44 | 351.19
0.22 | 0.00706 | 82.59 | 330.5 | 366.42
0.23 | 0.007318 | 83.92 | 342.42 | 380.64
0.24 | 0.007564 | 85.33 | 353.51 | 394.52
0.25 | 0.007796 | 86.64 | 364.23 | 408.57
0.26 | 0.008083 | 88.18 | 374.88 | 422.19
0.27 | 0.008367 | 89.78 | 385.01 | 435.3
0.28 | 0.008654 | 91.13 | 394.5 | 448.14
0.29 | 0.008938 | 92.67 | 403.89 | 461.05
0.3 | 0.009216 | 93.96 | 412.96 | 473.3
0.31 | 0.009512 | 95.36 | 421.4 | 485.36
0.32 | 0.009791 | 96.67 | 429.48 | 497.05
0.33 | 0.010141 | 97.92 | 437.48 | 508.75
0.34 | 0.010455 | 99.16 | 445.15 | 519.61
0.35 | 0.01079 | 100.31 | 452.28 | 530.18
0.36 | 0.011126 | 101.6 | 459.08 | 540.97
0.37 | 0.011486 | 102.84 | 465.59 | 551.17
0.38 | 0.011853 | 104.02 | 471.98 | 560.82
0.39 | 0.012247 | 104.98 | 477.82 | 569.9
0.4 | 0.012626 | 106.21 | 483.47 | 579
0.41 | 0.013038 | 107.4 | 488.94 | 588.2
0.42 | 0.013437 | 108.58 | 494.27 | 596.8
0.43 | 0.013864 | 109.83 | 499.15 | 604.8
0.44 | 0.014374 | 110.78 | 503.86 | 612.4
0.45 | 0.01484 | 112 | 508.41 | 619.9
0.46 | 0.015374 | 113.23 | 512.9 | 627.1
0.47 | 0.015881 | 114.36 | 517.16 | 634.1
0.48 | 0.016486 | 115.63 | 521.23 | 640.5
0.49 | 0.017047 | 116.68 | 525.26 | 646.8
0.5 | 0.017688 | 117.91 | 529.19 | 653
0.51 | 0.018422 | 119.16 | 532.87 | 658.5
0.52 | 0.019114 | 120.4 | 536.49 | 664.2
0.53 | 0.019894 | 121.52 | 540 | 669.3
0.54 | 0.020565 | 122.86 | 543.5 | 674.2
0.55 | 0.021447 | 124.07 | 546.8 | 678.8
0.56 | 0.022237 | 125.31 | 550.02 | 683
0.57 | 0.023161 | 126.81 | 553.03 | 687.2
0.58 | 0.023935 | 127.79 | 556.16 | 690.9
0.59 | 0.024941 | 129.22 | 559.12 | 694.8
0.6 | 0.025884 | 130.62 | 561.94 | 698.4
0.61 | 0.026846 | 131.88 | 564.7 | 701.3
0.62 | 0.027934 | 133.24 | 567.33 | 704.5
0.63 | 0.029017 | 134.56 | 569.98 | 707.3
0.64 | 0.030187 | 135.89 | 572.3 | 709.6
0.65 | 0.031033 | 137.29 | 574.6 | 712.2
0.66 | 0.0324 | 138.64 | 577 | 714.4
0.67 | 0.033553 | 139.92 | 579.2 | 716.4
0.68 | 0.034855 | 141.3 | 581.6 | 718.1
0.69 | 0.036036 | 142.69 | 583.4 | 719.8
0.7 | 0.037311 | 144.07 | 585.3 | 721.5
0.71 | 0.038521 | 145.43 | 587.2 | 722.8
0.72 | 0.039837 | 146.6 | 588.7 | 724.1
0.73 | 0.041303 | 148.05 | 590.8 | 725.3
0.74 | 0.042809 | 149.5 | 592.4 | 726.3
0.75 | 0.044263 | 150.82 | 594.2 | 727.4
0.76 | 0.045508 | 152.36 | 595.8 | 728.5
0.77 | 0.046973 | 153.52 | 597.4 | 729.3
0.78 | 0.048478 | 155.06 | 598.8 | 730.1
0.79 | 0.050285 | 156.43 | 600.3 | 730.7
0.8 | 0.051803 | 157.87 | 601.4 | 731.5
0.81 | 0.053383 | 159.2 | 602.8 | 732.2
0.82 | 0.055087 | 160.64 | 604.2 | 732.9
0.83 | 0.056682 | 162.1 | 605.4 | 733.3
0.84 | 0.05876 | 163.53 | 606.7 | 733.5
0.85 | 0.06052 | 165.03 | 607.8 | 734.5
0.86 | 0.06248 | 166.28 | 609 | 734.9
0.87 | 0.06399 | 167.85 | 610.2 | 735.1
0.88 | 0.066 | 169.32 | 611.1 | 735.4
0.89 | 0.06791 | 170.8 | 612.2 | 735.6
0.9 | 0.06968 | 172.41 | 613.5 | 736.5
0.91 | 0.07186 | 173.69 | 614.3 | 736.7
0.92 | 0.07361 | 175.29 | 615.4 | 736.7
0.93 | 0.07569 | 176.84 | 616.6 | 737.3
0.94 | 0.07818 | 178.35 | 617.4 | 737.7
0.95 | 0.08005 | 179.83 | 618.8 | 738.1
0.96 | 0.08152 | 181.36 | 619.8 | 738.1
0.97 | 0.08422 | 182.84 | 620.7 | 738.3
0.98 | 0.08671 | 184.41 | 621.8 | 738.7
0.99 | 0.08922 | 185.97 | 622.8 | 738.8
1 | 0.09115 | 187.33 | 623.8 | 738.8