## I-V Characteristic (mA-mm)
VDS (V) | VGS = -0.300 V | VGS = 0.100 V | VGS = 0.500 V | VGS = 0.900 V
0 | 4.6794e-05 | -0.38873 | -0.8837 | -4.9373
0.01 | 0.0010471 | 7.99 | 16.422 | 13.484
0.02 | 0.0017874 | 16.047 | 33.098 | 31.596
0.03 | 0.0023498 | 23.358 | 49.953 | 49.92
0.04 | 0.0027942 | 30.13 | 66.74 | 68.02
0.05 | 0.0031398 | 36.3 | 83.36 | 86.13
0.06 | 0.0034164 | 41.947 | 100.08 | 103.92
0.07 | 0.003667 | 47.056 | 116.15 | 122
0.08 | 0.0038775 | 51.527 | 132.32 | 139.39
0.09 | 0.0040719 | 55.572 | 148.25 | 156.81
0.1 | 0.0042587 | 59.01 | 164.05 | 174.44
0.11 | 0.0044448 | 62.24 | 179.46 | 191.7
0.12 | 0.0046232 | 65.2 | 194.95 | 208.38
0.13 | 0.0047798 | 67.66 | 210.02 | 225.3
0.14 | 0.0049692 | 69.91 | 224.5 | 242.25
0.15 | 0.0051407 | 71.97 | 238.92 | 258.4
0.16 | 0.0053178 | 73.81 | 253.17 | 274.52
0.17 | 0.0055126 | 75.44 | 267.24 | 290.66
0.18 | 0.0056958 | 76.84 | 280.29 | 306.13
0.19 | 0.005788 | 78.37 | 293.55 | 321.81
0.2 | 0.006 | 79.7 | 306.57 | 336.94
0.21 | 0.006223 | 80.98 | 318.71 | 352.04
0.22 | 0.006441 | 82.36 | 330.79 | 366.61
0.23 | 0.006675 | 83.52 | 342.49 | 380.97
0.24 | 0.006884 | 84.97 | 353.92 | 395.43
0.25 | 0.007136 | 86.45 | 364.57 | 409.21
0.26 | 0.007367 | 87.85 | 375.15 | 422.52
0.27 | 0.007638 | 89.29 | 385.49 | 435.95
0.28 | 0.007884 | 90.75 | 395.05 | 449.29
0.29 | 0.00815 | 92.28 | 404.28 | 461.64
0.3 | 0.008411 | 93.62 | 413.37 | 474.1
0.31 | 0.00867 | 94.96 | 422.16 | 486.46
0.32 | 0.008959 | 96.17 | 430.15 | 498.04
0.33 | 0.00925 | 97.48 | 438.11 | 509.62
0.34 | 0.009551 | 98.68 | 445.67 | 520.71
0.35 | 0.009839 | 99.96 | 452.94 | 531.61
0.36 | 0.010142 | 101.18 | 459.89 | 542.14
0.37 | 0.010472 | 102.16 | 466.31 | 552.03
0.38 | 0.010805 | 103.51 | 472.6 | 562.15
0.39 | 0.01115 | 104.62 | 478.69 | 571.6
0.4 | 0.011511 | 105.71 | 484.39 | 581
0.41 | 0.011904 | 106.99 | 489.78 | 589.4
0.42 | 0.012217 | 107.97 | 495.01 | 598
0.43 | 0.012687 | 109.23 | 500.12 | 606.2
0.44 | 0.013135 | 110.38 | 504.9 | 614
0.45 | 0.013589 | 111.56 | 509.4 | 621.5
0.46 | 0.014011 | 112.64 | 513.86 | 628.9
0.47 | 0.014525 | 113.77 | 518.27 | 635.5
0.48 | 0.015015 | 114.96 | 522.41 | 642.1
0.49 | 0.015514 | 116.16 | 526.36 | 648.7
0.5 | 0.016101 | 117.35 | 530.2 | 654.6
0.51 | 0.01671 | 118.45 | 534.03 | 660.2
0.52 | 0.017385 | 119.76 | 537.7 | 665.8
0.53 | 0.017982 | 121.06 | 541.19 | 670.9
0.54 | 0.01875 | 122.22 | 544.66 | 675.8
0.55 | 0.019455 | 123.62 | 547.95 | 680.4
0.56 | 0.020276 | 124.68 | 551.27 | 685
0.57 | 0.02098 | 126.05 | 554.37 | 688.8
0.58 | 0.021753 | 127.36 | 557.38 | 693
0.59 | 0.022678 | 128.61 | 560.29 | 696.4
0.6 | 0.023515 | 129.91 | 563.23 | 700
0.61 | 0.024414 | 131.18 | 565.92 | 703.2
0.62 | 0.025358 | 132.56 | 568.6 | 706
0.63 | 0.026332 | 133.91 | 571.2 | 708.8
0.64 | 0.027239 | 135.21 | 573.6 | 711.4
0.65 | 0.0283 | 136.43 | 575.8 | 714
0.66 | 0.029272 | 137.97 | 578 | 716
0.67 | 0.030397 | 139.19 | 580.2 | 718
0.68 | 0.031456 | 140.59 | 582.3 | 719.7
0.69 | 0.032591 | 141.98 | 584.6 | 721.6
0.7 | 0.033707 | 143.14 | 586.6 | 723.2
0.71 | 0.034878 | 144.54 | 588.5 | 724.5
0.72 | 0.036098 | 145.95 | 590.2 | 725.7
0.73 | 0.037449 | 147.29 | 591.9 | 726.9
0.74 | 0.038743 | 148.7 | 593.8 | 728.1
0.75 | 0.039881 | 149.93 | 595.1 | 729
0.76 | 0.041296 | 151.38 | 597 | 729.8
0.77 | 0.042663 | 152.72 | 598.3 | 730.9
0.78 | 0.044012 | 154.13 | 599.9 | 731.5
0.79 | 0.045438 | 155.42 | 601.1 | 731.9
0.8 | 0.046932 | 156.82 | 602.6 | 732.9
0.81 | 0.048533 | 158.19 | 603.8 | 733.5
0.82 | 0.049604 | 159.63 | 605.2 | 734.1
0.83 | 0.051467 | 161.12 | 606.5 | 734.5
0.84 | 0.053004 | 162.36 | 607.8 | 734.9
0.85 | 0.054635 | 163.85 | 609 | 735.4
0.86 | 0.056079 | 165.37 | 610 | 735.9
0.87 | 0.05812 | 166.7 | 611.1 | 736.3
0.88 | 0.05974 | 168.29 | 612.2 | 736.7
0.89 | 0.06158 | 169.58 | 613.5 | 736.9
0.9 | 0.0631 | 171.17 | 614.3 | 737.4
0.91 | 0.06471 | 172.6 | 615.5 | 737.7
0.92 | 0.06683 | 174.11 | 616.6 | 738.1
0.93 | 0.06882 | 175.62 | 617.5 | 738.1
0.94 | 0.07038 | 177.09 | 618.6 | 738.3
0.95 | 0.07252 | 178.52 | 619.6 | 738.7
0.96 | 0.07425 | 180.1 | 620.7 | 738.8
0.97 | 0.07651 | 181.62 | 621.8 | 739.3
0.98 | 0.07816 | 182.99 | 622.8 | 739.5
0.99 | 0.07994 | 184.55 | 623.8 | 739.7
1 | 0.0824 | 186.15 | 624.5 | 739.9