## I-V Characteristic (mA-mm)
VDS (V) | VGS = -0.300 V | VGS = 0.100 V | VGS = 0.500 V | VGS = 0.900 V
0 | 5.491e-05 | -0.40902 | -0.7848 | -5.054
0.01 | 0.0010076 | 8.034 | 16.151 | 13.285
0.02 | 0.0017106 | 15.796 | 33.081 | 31.499
0.03 | 0.0022434 | 23.007 | 50.016 | 49.84
0.04 | 0.0026552 | 29.829 | 66.77 | 67.95
0.05 | 0.0029706 | 35.921 | 83.14 | 85.87
0.06 | 0.0032396 | 41.41 | 99.49 | 103.51
0.07 | 0.0034702 | 46.396 | 116.11 | 121.68
0.08 | 0.0036657 | 50.88 | 132.06 | 139.03
0.09 | 0.0038542 | 54.845 | 147.75 | 156.26
0.1 | 0.0040287 | 58.25 | 163.57 | 174.17
0.11 | 0.0042076 | 61.43 | 179.19 | 191.25
0.12 | 0.0043595 | 64.19 | 194.33 | 207.91
0.13 | 0.0045262 | 66.68 | 209.1 | 224.74
0.14 | 0.0046897 | 68.91 | 223.8 | 241.33
0.15 | 0.0048389 | 70.89 | 238.59 | 257.98
0.16 | 0.0050167 | 72.58 | 252.29 | 273.75
0.17 | 0.0051832 | 74.33 | 266.05 | 289.88
0.18 | 0.005367 | 75.74 | 279.63 | 305.53
0.19 | 0.0055531 | 77.08 | 292.73 | 321.04
0.2 | 0.005698 | 78.49 | 305.45 | 336.26
0.21 | 0.005892 | 79.71 | 317.91 | 351.32
0.22 | 0.006103 | 80.91 | 329.87 | 365.79
0.23 | 0.00628 | 82.14 | 341.42 | 380.31
0.24 | 0.00652 | 83.58 | 352.75 | 394.82
0.25 | 0.00674 | 84.86 | 363.7 | 408.49
0.26 | 0.00697 | 86.29 | 374.13 | 421.87
0.27 | 0.007179 | 87.77 | 384.12 | 435.33
0.28 | 0.007413 | 89.18 | 393.85 | 448.25
0.29 | 0.007672 | 90.58 | 403.31 | 461.01
0.3 | 0.007907 | 91.82 | 412.01 | 473.24
0.31 | 0.008173 | 93.22 | 420.64 | 485.62
0.32 | 0.008437 | 94.48 | 428.95 | 497.33
0.33 | 0.008707 | 95.69 | 436.83 | 508.69
0.34 | 0.008952 | 96.99 | 444.27 | 519.88
0.35 | 0.009241 | 98.14 | 451.38 | 530.79
0.36 | 0.009526 | 99.29 | 458.44 | 541.31
0.37 | 0.009836 | 100.44 | 464.97 | 551.37
0.38 | 0.010129 | 101.6 | 471.1 | 561.29
0.39 | 0.010471 | 102.73 | 477.04 | 570.7
0.4 | 0.010803 | 103.78 | 482.91 | 580
0.41 | 0.011108 | 104.98 | 488.31 | 588.6
0.42 | 0.011502 | 106.09 | 493.42 | 597.4
0.43 | 0.011874 | 107.24 | 498.39 | 605.4
0.44 | 0.01227 | 108.28 | 503.32 | 613.5
0.45 | 0.012682 | 109.46 | 507.87 | 620.9
0.46 | 0.013093 | 110.52 | 512.21 | 627.9
0.47 | 0.013533 | 111.79 | 516.53 | 635.1
0.48 | 0.014033 | 112.97 | 520.67 | 641.9
0.49 | 0.014547 | 113.92 | 524.67 | 647.9
0.5 | 0.015058 | 115.25 | 528.49 | 653.8
0.51 | 0.015618 | 116.43 | 532.19 | 659.3
0.52 | 0.016132 | 117.57 | 535.88 | 665.1
0.53 | 0.016773 | 118.84 | 539.39 | 670.1
0.54 | 0.017458 | 119.93 | 542.78 | 674.8
0.55 | 0.018162 | 121.24 | 546.06 | 679.8
0.56 | 0.018821 | 122.52 | 549.4 | 684.3
0.57 | 0.019526 | 123.78 | 552.47 | 688.4
0.58 | 0.020298 | 124.86 | 555.4 | 692.3
0.59 | 0.02104 | 126.29 | 558.36 | 696
0.6 | 0.021845 | 127.57 | 561.22 | 699.5
0.61 | 0.0227 | 128.9 | 564 | 702.4
0.62 | 0.023479 | 130.17 | 566.52 | 705.3
0.63 | 0.024358 | 131.28 | 569.1 | 708
0.64 | 0.025352 | 132.74 | 571.2 | 710.8
0.65 | 0.026252 | 134.08 | 573.9 | 713
0.66 | 0.027256 | 135.37 | 575.9 | 715.5
0.67 | 0.028194 | 136.71 | 578.2 | 717.2
0.68 | 0.029192 | 137.95 | 580.2 | 718.8
0.69 | 0.030225 | 139.31 | 582.2 | 720.5
0.7 | 0.031178 | 140.63 | 584.6 | 722
0.71 | 0.03229 | 141.98 | 586.2 | 723.7
0.72 | 0.033464 | 143.18 | 588.1 | 724.9
0.73 | 0.034675 | 144.53 | 589.8 | 725.9
0.74 | 0.035687 | 145.91 | 591.4 | 726.9
0.75 | 0.036886 | 147.27 | 593 | 727.9
0.76 | 0.038109 | 148.61 | 594.6 | 728.9
0.77 | 0.039496 | 149.8 | 596.2 | 729.5
0.78 | 0.040667 | 151.24 | 597.4 | 730.3
0.79 | 0.041987 | 152.66 | 599 | 731.1
0.8 | 0.043347 | 153.96 | 600.5 | 731.7
0.81 | 0.044472 | 155.5 | 601.5 | 732.3
0.82 | 0.045982 | 156.67 | 603.1 | 732.9
0.83 | 0.04744 | 158.15 | 603.9 | 733.3
0.84 | 0.04904 | 159.55 | 605.4 | 733.8
0.85 | 0.050239 | 160.92 | 606.6 | 734.5
0.86 | 0.051872 | 162.38 | 607.6 | 734.7
0.87 | 0.05345 | 163.77 | 609 | 735.1
0.88 | 0.054738 | 165.23 | 609.8 | 735.4
0.89 | 0.056494 | 166.65 | 611 | 735.7
0.9 | 0.05815 | 168.14 | 612.2 | 736.1
0.91 | 0.05997 | 169.44 | 613 | 736.3
0.92 | 0.06141 | 171 | 613.9 | 736.7
0.93 | 0.06305 | 172.48 | 615.1 | 737
0.94 | 0.06504 | 173.93 | 616.2 | 737.1
0.95 | 0.06655 | 175.47 | 617.3 | 737.5
0.96 | 0.06866 | 176.78 | 618.2 | 737.5
0.97 | 0.07024 | 178.36 | 619.1 | 737.9
0.98 | 0.07219 | 179.9 | 620.2 | 738.3
0.99 | 0.07425 | 181.36 | 621.4 | 738.3
1 | 0.07606 | 182.91 | 622.2 | 738.6