## I-V Characteristic (mA-mm)
VDS (V) | VGS = -0.300 V | VGS = 0.100 V | VGS = 0.500 V | VGS = 0.900 V
0 | 6.603e-05 | -0.3503 | -0.7848 | -5.083
0.01 | 0.0010068 | 8.002 | 16.139 | 13.247
0.02 | 0.0017024 | 15.882 | 33.408 | 31.866
0.03 | 0.0022299 | 23.298 | 49.953 | 49.876
0.04 | 0.002637 | 29.953 | 67.21 | 68.47
0.05 | 0.0029663 | 36.01 | 83.37 | 86.17
0.06 | 0.003229 | 41.618 | 100 | 103.82
0.07 | 0.0034585 | 46.661 | 116.61 | 121.94
0.08 | 0.0036505 | 51.083 | 132.22 | 139.6
0.09 | 0.0038331 | 55.093 | 148.34 | 157.13
0.1 | 0.0040028 | 58.42 | 164.33 | 174.35
0.11 | 0.0041606 | 61.63 | 179.76 | 191.92
0.12 | 0.0043398 | 64.46 | 194.81 | 208.74
0.13 | 0.004482 | 66.87 | 210.05 | 225.3
0.14 | 0.0046411 | 69.14 | 224.76 | 242.47
0.15 | 0.0048138 | 71.17 | 239.05 | 258.78
0.16 | 0.0049818 | 72.94 | 253.13 | 274.61
0.17 | 0.0051511 | 74.51 | 267.2 | 290.65
0.18 | 0.0053167 | 76 | 280.61 | 306.74
0.19 | 0.0055 | 77.42 | 293.57 | 321.98
0.2 | 0.0056788 | 78.68 | 306.62 | 337.21
0.21 | 0.00574 | 79.95 | 318.98 | 352.47
0.22 | 0.005962 | 81.18 | 330.64 | 367.08
0.23 | 0.006183 | 82.46 | 342.76 | 381.6
0.24 | 0.006407 | 83.67 | 353.9 | 395.76
0.25 | 0.00661 | 85.12 | 364.55 | 409.71
0.26 | 0.006843 | 86.53 | 375.04 | 423.05
0.27 | 0.007062 | 88.02 | 385.5 | 436.31
0.28 | 0.007307 | 89.54 | 395.07 | 449.89
0.29 | 0.00754 | 90.8 | 404.23 | 462.23
0.3 | 0.007795 | 92.15 | 413.24 | 474.51
0.31 | 0.008046 | 93.49 | 421.98 | 487.01
0.32 | 0.008289 | 94.77 | 430.15 | 498.66
0.33 | 0.008575 | 96.03 | 437.9 | 510.07
0.34 | 0.00883 | 97.23 | 445.48 | 521.19
0.35 | 0.009127 | 98.32 | 452.79 | 532.13
0.36 | 0.009397 | 99.55 | 459.64 | 542.78
0.37 | 0.009704 | 100.76 | 466.07 | 552.85
0.38 | 0.010025 | 101.72 | 472.26 | 562.53
0.39 | 0.010337 | 102.86 | 478.34 | 571.9
0.4 | 0.010663 | 104.1 | 484.07 | 581.6
0.41 | 0.011 | 105.19 | 489.41 | 590.2
0.42 | 0.011354 | 106.39 | 494.57 | 598.4
0.43 | 0.011671 | 107.33 | 499.67 | 606.6
0.44 | 0.012111 | 108.53 | 504.46 | 614.9
0.45 | 0.012543 | 109.71 | 508.93 | 622.3
0.46 | 0.012968 | 110.8 | 513.34 | 629.3
0.47 | 0.01341 | 112 | 517.64 | 636.1
0.48 | 0.013867 | 113.05 | 521.8 | 642.9
0.49 | 0.014369 | 114.33 | 525.67 | 649
0.5 | 0.014864 | 115.39 | 529.5 | 655.1
0.51 | 0.015446 | 116.61 | 533.25 | 660.5
0.52 | 0.016015 | 117.76 | 536.92 | 666.4
0.53 | 0.016616 | 118.98 | 540.35 | 671.5
0.54 | 0.017182 | 120.24 | 543.75 | 676.3
0.55 | 0.017954 | 121.43 | 547.09 | 680.8
0.56 | 0.018611 | 122.62 | 550.31 | 685.2
0.57 | 0.019361 | 123.82 | 553.44 | 689.4
0.58 | 0.02008 | 125.19 | 556.35 | 693.2
0.59 | 0.020844 | 126.37 | 559.3 | 696.8
0.6 | 0.021697 | 127.65 | 562.19 | 700.2
0.61 | 0.022431 | 129.05 | 564.86 | 703.6
0.62 | 0.023352 | 130.14 | 567.46 | 706.4
0.63 | 0.024179 | 131.58 | 569.6 | 709.3
0.64 | 0.02515 | 132.88 | 572.3 | 711.7
0.65 | 0.025947 | 134.16 | 574.6 | 714
0.66 | 0.026887 | 135.48 | 577 | 716.4
0.67 | 0.027888 | 136.81 | 579 | 718.4
0.68 | 0.028872 | 138.15 | 581.6 | 720
0.69 | 0.029926 | 139.5 | 583.4 | 721.6
0.7 | 0.031038 | 140.8 | 585.3 | 723.3
0.71 | 0.032104 | 141.98 | 587.2 | 724.9
0.72 | 0.033074 | 143.44 | 588.8 | 725.8
0.73 | 0.034333 | 144.78 | 590.8 | 727.1
0.74 | 0.035482 | 146.13 | 592.2 | 727.9
0.75 | 0.036678 | 147.48 | 594 | 728.8
0.76 | 0.037787 | 148.65 | 595.6 | 729.9
0.77 | 0.039067 | 150.11 | 597.2 | 730.9
0.78 | 0.040311 | 151.48 | 598.3 | 731.3
0.79 | 0.041412 | 152.82 | 599.8 | 732.1
0.8 | 0.042984 | 154.26 | 601.1 | 732.7
0.81 | 0.044353 | 155.44 | 602.4 | 733.3
0.82 | 0.045699 | 156.93 | 603.8 | 733.8
0.83 | 0.04701 | 158.35 | 605.1 | 734.3
0.84 | 0.048498 | 159.78 | 606.3 | 734.7
0.85 | 0.049882 | 161.05 | 607.4 | 735.1
0.86 | 0.051369 | 162.52 | 608.4 | 735.5
0.87 | 0.052959 | 163.97 | 609.5 | 736.1
0.88 | 0.054354 | 165.39 | 610.8 | 736.3
0.89 | 0.055994 | 166.91 | 611.9 | 736.7
0.9 | 0.05764 | 168.22 | 613.1 | 737
0.91 | 0.05922 | 169.76 | 613.9 | 737.5
0.92 | 0.06097 | 171.24 | 615 | 737.7
0.93 | 0.06247 | 172.73 | 616.3 | 737.9
0.94 | 0.06435 | 174.33 | 617 | 738.1
0.95 | 0.06584 | 175.61 | 618.1 | 738.6
0.96 | 0.0678 | 177.15 | 619.2 | 738.6
0.97 | 0.06983 | 178.66 | 619.9 | 738.8
0.98 | 0.07121 | 180.14 | 621 | 739.3
0.99 | 0.07371 | 181.67 | 622.3 | 739.7
1 | 0.07505 | 183.1 | 622.8 | 739.7