## I-V Characteristic (mA-mm)
VDS (V) | VGS = -0.300 V | VGS = 0.100 V | VGS = 0.500 V | VGS = 0.900 V
0 | 6.356e-05 | -0.31656 | -0.8248 | -5.164
0.01 | 0.0009347 | 7.962 | 16.254 | 13.181
0.02 | 0.0015737 | 15.672 | 33.386 | 31.576
0.03 | 0.0020577 | 22.896 | 49.932 | 49.761
0.04 | 0.0024354 | 29.567 | 67.02 | 68.03
0.05 | 0.0027244 | 35.603 | 83.34 | 86.07
0.06 | 0.0029685 | 41.006 | 99.72 | 103.7
0.07 | 0.0031811 | 45.973 | 116.27 | 121.62
0.08 | 0.0033576 | 50.387 | 132.3 | 139.39
0.09 | 0.0035349 | 54.266 | 148.23 | 156.97
0.1 | 0.003691 | 57.66 | 163.81 | 174.07
0.11 | 0.0038395 | 60.67 | 179.42 | 191.64
0.12 | 0.0039884 | 63.41 | 194.48 | 208.56
0.13 | 0.0041182 | 65.9 | 209.26 | 225.11
0.14 | 0.004276 | 68.06 | 224.43 | 241.97
0.15 | 0.0044291 | 69.93 | 238.67 | 258.53
0.16 | 0.0045862 | 71.72 | 252.53 | 274.36
0.17 | 0.0047361 | 73.34 | 266.5 | 290.34
0.18 | 0.0049067 | 74.78 | 279.89 | 306.05
0.19 | 0.0050721 | 76 | 292.93 | 321.86
0.2 | 0.0052237 | 77.33 | 305.67 | 336.75
0.21 | 0.005399 | 78.61 | 318.17 | 351.76
0.22 | 0.0055762 | 79.77 | 330.04 | 366.58
0.23 | 0.005657 | 81.07 | 341.81 | 381.12
0.24 | 0.005842 | 82.24 | 353.02 | 395.14
0.25 | 0.006052 | 83.63 | 363.8 | 409.17
0.26 | 0.006265 | 85.05 | 374.12 | 422.67
0.27 | 0.006468 | 86.51 | 384.16 | 435.93
0.28 | 0.006701 | 87.95 | 394.07 | 449.1
0.29 | 0.006927 | 89.27 | 403.07 | 461.8
0.3 | 0.007152 | 90.66 | 411.99 | 473.99
0.31 | 0.007372 | 91.92 | 420.74 | 486.15
0.32 | 0.007626 | 93.16 | 428.78 | 497.92
0.33 | 0.007852 | 94.36 | 436.64 | 509.68
0.34 | 0.008115 | 95.56 | 444.03 | 520.55
0.35 | 0.008367 | 96.73 | 451.3 | 531.29
0.36 | 0.00865 | 97.91 | 458.15 | 542.02
0.37 | 0.008926 | 99.05 | 464.56 | 552.09
0.38 | 0.009163 | 100.03 | 470.76 | 561.82
0.39 | 0.009513 | 101.34 | 476.75 | 570.9
0.4 | 0.009806 | 102.43 | 482.38 | 580.5
0.41 | 0.010137 | 103.47 | 487.71 | 589.4
0.42 | 0.010444 | 104.71 | 492.8 | 597.6
0.43 | 0.010772 | 105.69 | 497.81 | 605.7
0.44 | 0.011132 | 106.93 | 502.67 | 613.8
0.45 | 0.011514 | 108.02 | 507.14 | 621.4
0.46 | 0.011913 | 109.1 | 511.48 | 628.3
0.47 | 0.012341 | 110.24 | 515.76 | 634.9
0.48 | 0.01281 | 111.36 | 519.86 | 641.5
0.49 | 0.013232 | 112.48 | 523.73 | 648.3
0.5 | 0.013741 | 113.73 | 527.53 | 653.9
0.51 | 0.014225 | 114.89 | 531.25 | 659.7
0.52 | 0.014767 | 115.89 | 534.83 | 664.9
0.53 | 0.015296 | 117.17 | 538.31 | 670.1
0.54 | 0.015886 | 118.48 | 541.64 | 674.9
0.55 | 0.016496 | 119.64 | 544.97 | 679.5
0.56 | 0.01711 | 120.88 | 548.17 | 684
0.57 | 0.017805 | 121.94 | 551.21 | 688.2
0.58 | 0.018495 | 123.3 | 554.17 | 692
0.59 | 0.019229 | 124.62 | 557.11 | 695.5
0.6 | 0.019906 | 125.85 | 560 | 699
0.61 | 0.020709 | 127.13 | 562.58 | 702
0.62 | 0.021444 | 128.38 | 565.28 | 705
0.63 | 0.022252 | 129.76 | 567.81 | 707.7
0.64 | 0.02305 | 131 | 570 | 710.1
0.65 | 0.023967 | 132.38 | 572.5 | 712.5
0.66 | 0.024834 | 133.52 | 574.6 | 714.6
0.67 | 0.025666 | 134.91 | 576.8 | 716.4
0.68 | 0.026639 | 136.21 | 579 | 718.7
0.69 | 0.027503 | 137.53 | 581.2 | 720.1
0.7 | 0.028511 | 138.88 | 583 | 721.6
0.71 | 0.029421 | 140.05 | 584.9 | 722.8
0.72 | 0.030551 | 141.5 | 586.6 | 724
0.73 | 0.031668 | 142.76 | 588.2 | 725.3
0.74 | 0.032748 | 144.06 | 590 | 726
0.75 | 0.033688 | 145.43 | 591.5 | 727.3
0.76 | 0.034871 | 146.66 | 593.3 | 728.1
0.77 | 0.036037 | 148.07 | 594.3 | 728.7
0.78 | 0.037179 | 149.46 | 595.8 | 729.7
0.79 | 0.03837 | 150.77 | 597.4 | 730.3
0.8 | 0.03954 | 152.1 | 598.8 | 730.9
0.81 | 0.041014 | 153.45 | 600.3 | 731.5
0.82 | 0.041982 | 154.77 | 601.4 | 731.9
0.83 | 0.043421 | 156.21 | 602.6 | 732.3
0.84 | 0.04474 | 157.61 | 603.8 | 733.1
0.85 | 0.046082 | 158.89 | 604.7 | 733.3
0.86 | 0.047582 | 160.29 | 606.3 | 733.6
0.87 | 0.049001 | 161.75 | 607.4 | 734.1
0.88 | 0.050306 | 163.21 | 608.2 | 734.3
0.89 | 0.051666 | 164.73 | 609.4 | 734.9
0.9 | 0.053277 | 166.02 | 610.4 | 735.1
0.91 | 0.054683 | 167.51 | 611.5 | 735.5
0.92 | 0.05647 | 168.96 | 612.6 | 735.5
0.93 | 0.05822 | 170.46 | 613.5 | 736.3
0.94 | 0.05968 | 172 | 614.3 | 736.3
0.95 | 0.06132 | 173.35 | 615.9 | 736.5
0.96 | 0.0629 | 174.83 | 616.6 | 736.9
0.97 | 0.06462 | 176.25 | 617.5 | 737
0.98 | 0.06627 | 177.74 | 618.6 | 737.3
0.99 | 0.06822 | 179.03 | 619.8 | 737.7
1 | 0.0699 | 180.69 | 620.6 | 737.5