## I-V Characteristic (mA-mm)
VDS (V) | VGS = -0.300 V | VGS = 0.100 V | VGS = 0.500 V | VGS = 0.900 V
0 | 6.494e-05 | -0.29623 | -0.749 | -5.065
0.01 | 0.0009387 | 7.92 | 16.227 | 13.219
0.02 | 0.0015891 | 15.746 | 32.935 | 31.206
0.03 | 0.0020825 | 22.938 | 49.773 | 49.655
0.04 | 0.0024603 | 29.631 | 66.46 | 67.79
0.05 | 0.0027684 | 35.631 | 83.19 | 85.59
0.06 | 0.0030109 | 41.151 | 99.19 | 103.34
0.07 | 0.0032276 | 46.115 | 115.71 | 121.32
0.08 | 0.0034043 | 50.481 | 131.76 | 138.58
0.09 | 0.003577 | 54.437 | 147.33 | 155.81
0.1 | 0.0037386 | 57.76 | 163.05 | 173.74
0.11 | 0.0038809 | 60.86 | 178.8 | 190.56
0.12 | 0.0040309 | 63.74 | 193.72 | 207.26
0.13 | 0.0041841 | 66.13 | 208.45 | 224.35
0.14 | 0.0043173 | 68.27 | 223.48 | 240.83
0.15 | 0.0044882 | 70.21 | 237.79 | 257.08
0.16 | 0.0046332 | 72.04 | 251.63 | 273.13
0.17 | 0.0048031 | 73.55 | 265.36 | 289.25
0.18 | 0.0049524 | 74.99 | 278.86 | 304.63
0.19 | 0.0051164 | 76.46 | 292 | 320.32
0.2 | 0.005296 | 77.6 | 304.56 | 335.65
0.21 | 0.0054484 | 78.86 | 317.07 | 350.46
0.22 | 0.005641 | 80.13 | 329.08 | 364.85
0.23 | 0.005715 | 81.31 | 340.48 | 379.53
0.24 | 0.005926 | 82.71 | 351.77 | 393.97
0.25 | 0.006115 | 83.92 | 362.78 | 407.32
0.26 | 0.006326 | 85.36 | 372.98 | 420.84
0.27 | 0.006541 | 86.77 | 383.01 | 434.56
0.28 | 0.006753 | 88.17 | 392.96 | 447.21
0.29 | 0.006974 | 89.49 | 402.13 | 459.92
0.3 | 0.007219 | 90.88 | 410.94 | 472.44
0.31 | 0.007445 | 92.11 | 419.67 | 484.59
0.32 | 0.007657 | 93.36 | 427.9 | 496.11
0.33 | 0.007922 | 94.6 | 435.69 | 507.75
0.34 | 0.008186 | 95.67 | 443.08 | 518.99
0.35 | 0.008467 | 96.93 | 450.21 | 529.83
0.36 | 0.008716 | 98.07 | 457.31 | 540.24
0.37 | 0.008993 | 99.18 | 463.81 | 550.29
0.38 | 0.009307 | 100.42 | 469.93 | 560.39
0.39 | 0.009551 | 101.34 | 475.77 | 569.9
0.4 | 0.009891 | 102.58 | 481.6 | 578.6
0.41 | 0.010195 | 103.67 | 487.04 | 587.4
0.42 | 0.010539 | 104.74 | 492.09 | 596.4
0.43 | 0.010853 | 105.87 | 497.02 | 604.4
0.44 | 0.011227 | 106.93 | 501.87 | 612.2
0.45 | 0.011611 | 108.1 | 506.48 | 619.8
0.46 | 0.012023 | 109.22 | 510.78 | 626.9
0.47 | 0.012394 | 110.29 | 514.94 | 633.7
0.48 | 0.012848 | 111.35 | 519.14 | 640.5
0.49 | 0.013275 | 112.58 | 523.09 | 646.9
0.5 | 0.01377 | 113.72 | 526.86 | 652.4
0.51 | 0.014293 | 114.84 | 530.61 | 658.6
0.52 | 0.014809 | 116.09 | 534.15 | 664.2
0.53 | 0.015353 | 117.05 | 537.76 | 669.2
0.54 | 0.015916 | 118.45 | 541.08 | 674
0.55 | 0.016505 | 119.57 | 544.27 | 678.6
0.56 | 0.017176 | 120.74 | 547.55 | 683.4
0.57 | 0.017815 | 122.07 | 550.69 | 687.2
0.58 | 0.018482 | 123.26 | 553.66 | 691
0.59 | 0.019191 | 124.48 | 556.5 | 694.8
0.6 | 0.019971 | 125.75 | 559.32 | 698.4
0.61 | 0.020585 | 126.97 | 562.05 | 701.6
0.62 | 0.021386 | 128.23 | 564.73 | 704.4
0.63 | 0.022235 | 129.57 | 567.2 | 706.9
0.64 | 0.023073 | 130.82 | 569.69 | 709.6
0.65 | 0.023933 | 132.12 | 571.9 | 712.1
0.66 | 0.02479 | 133.42 | 574.4 | 714.2
0.67 | 0.025641 | 134.61 | 576.2 | 716.1
0.68 | 0.026513 | 135.95 | 578.2 | 718.1
0.69 | 0.027435 | 137.27 | 580.2 | 719.6
0.7 | 0.028424 | 138.49 | 582.2 | 721.3
0.71 | 0.029403 | 139.91 | 584.4 | 722.6
0.72 | 0.030283 | 141.1 | 586.2 | 724
0.73 | 0.031362 | 142.6 | 587.8 | 725.1
0.74 | 0.032487 | 143.87 | 589.4 | 725.9
0.75 | 0.033616 | 145.15 | 591 | 727.1
0.76 | 0.034607 | 146.39 | 592.6 | 728.1
0.77 | 0.035721 | 147.73 | 594.2 | 728.7
0.78 | 0.036896 | 149.09 | 595.4 | 729.2
0.79 | 0.038065 | 150.38 | 597 | 730.3
0.8 | 0.039329 | 151.8 | 598.4 | 730.7
0.81 | 0.040479 | 152.96 | 599.7 | 731.5
0.82 | 0.041865 | 154.47 | 600.9 | 731.9
0.83 | 0.042929 | 155.84 | 602.2 | 732.3
0.84 | 0.044352 | 157.19 | 603.5 | 732.9
0.85 | 0.045618 | 158.67 | 604.4 | 733.3
0.86 | 0.047087 | 159.89 | 605.8 | 733.5
0.87 | 0.048357 | 161.44 | 606.9 | 734.1
0.88 | 0.049872 | 162.85 | 607.8 | 734.5
0.89 | 0.051204 | 164.22 | 609 | 734.7
0.9 | 0.052538 | 165.63 | 610.1 | 735.1
0.91 | 0.05422 | 167.09 | 611.1 | 735.5
0.92 | 0.055767 | 168.54 | 612 | 735.7
0.93 | 0.05723 | 169.97 | 613.5 | 735.6
0.94 | 0.05882 | 171.45 | 614.2 | 736.2
0.95 | 0.06036 | 172.82 | 615.1 | 736.6
0.96 | 0.06205 | 174.35 | 616.3 | 736.7
0.97 | 0.06349 | 175.81 | 617.1 | 737
0.98 | 0.06527 | 177.27 | 618.2 | 737.3
0.99 | 0.06699 | 178.84 | 619.1 | 737.7
1 | 0.06872 | 180.08 | 620.2 | 737.9