## I-V Characteristic (mA-mm)
VDS (V) | VGS = -0.300 V | VGS = 0.100 V | VGS = 0.500 V | VGS = 0.900 V
0 | 7.065e-05 | -0.38973 | -0.5987 | -5.236
0.01 | 0.0008506 | 7.94 | 16.294 | 13.202
0.02 | 0.0014223 | 15.572 | 33.102 | 31.326
0.03 | 0.0018515 | 22.666 | 49.992 | 49.816
0.04 | 0.0021854 | 29.216 | 66.66 | 67.92
0.05 | 0.0024492 | 35.155 | 83.4 | 86.11
0.06 | 0.002663 | 40.615 | 99.79 | 103.8
0.07 | 0.0028507 | 45.436 | 116.25 | 121.9
0.08 | 0.00301 | 49.715 | 132.12 | 139.48
0.09 | 0.0031569 | 53.553 | 148.25 | 156.71
0.1 | 0.0032982 | 56.959 | 163.83 | 174.44
0.11 | 0.0034312 | 59.81 | 179.28 | 191.76
0.12 | 0.0035583 | 62.54 | 194.74 | 208.55
0.13 | 0.0036826 | 64.82 | 209.65 | 225.34
0.14 | 0.0038111 | 66.96 | 224.04 | 242.31
0.15 | 0.0039446 | 68.86 | 238.59 | 258.66
0.16 | 0.004067 | 70.57 | 252.95 | 274.71
0.17 | 0.0042096 | 72.13 | 266.45 | 290.81
0.18 | 0.0043532 | 73.47 | 279.74 | 306.57
0.19 | 0.0044913 | 74.82 | 293.03 | 322.19
0.2 | 0.0046466 | 76.03 | 305.83 | 337.33
0.21 | 0.0047836 | 77.25 | 318.2 | 352.48
0.22 | 0.0049568 | 78.34 | 330.06 | 367.03
0.23 | 0.0051088 | 79.59 | 341.91 | 381.44
0.24 | 0.0052685 | 80.75 | 353.02 | 396.04
0.25 | 0.0054252 | 82.12 | 363.68 | 409.81
0.26 | 0.0055891 | 83.53 | 374.34 | 423.27
0.27 | 0.0057 | 84.78 | 384.38 | 436.71
0.28 | 0.005891 | 86.19 | 393.9 | 449.96
0.29 | 0.006083 | 87.54 | 403.13 | 462.64
0.3 | 0.006281 | 88.89 | 412.21 | 475.01
0.31 | 0.006508 | 90.1 | 420.7 | 487.36
0.32 | 0.006719 | 91.3 | 428.7 | 499.1
0.33 | 0.006948 | 92.56 | 436.62 | 510.77
0.34 | 0.007152 | 93.64 | 444.25 | 521.83
0.35 | 0.007407 | 94.78 | 451.35 | 532.77
0.36 | 0.007633 | 95.93 | 458.13 | 543.47
0.37 | 0.007883 | 97.02 | 464.58 | 553.43
0.38 | 0.008128 | 98.16 | 470.9 | 563.45
0.39 | 0.008399 | 99.19 | 476.77 | 572.7
0.4 | 0.008651 | 100.3 | 482.39 | 582.2
0.41 | 0.008898 | 101.3 | 487.73 | 590.9
0.42 | 0.009204 | 102.42 | 492.94 | 599.4
0.43 | 0.009521 | 103.5 | 497.91 | 607.6
0.44 | 0.009846 | 104.68 | 502.59 | 615.6
0.45 | 0.010165 | 105.77 | 507.14 | 623.4
0.46 | 0.010495 | 106.77 | 511.56 | 630.1
0.47 | 0.010884 | 107.97 | 515.76 | 636.9
0.48 | 0.011257 | 109.07 | 519.81 | 643.7
0.49 | 0.011658 | 110.18 | 523.67 | 650.1
0.5 | 0.012078 | 111.3 | 527.54 | 655.8
0.51 | 0.012499 | 112.32 | 531.27 | 661.7
0.52 | 0.012951 | 113.6 | 534.8 | 667.4
0.53 | 0.013424 | 114.72 | 538.3 | 672.5
0.54 | 0.013907 | 115.95 | 541.6 | 677.4
0.55 | 0.014443 | 116.99 | 544.92 | 682
0.56 | 0.014969 | 118.26 | 548.08 | 686.6
0.57 | 0.015556 | 119.48 | 551.15 | 690.7
0.58 | 0.016185 | 120.72 | 554.11 | 694.6
0.59 | 0.016766 | 122.02 | 556.99 | 698
0.6 | 0.017379 | 122.99 | 559.82 | 701.4
0.61 | 0.018012 | 124.38 | 562.49 | 704.6
0.62 | 0.018683 | 125.68 | 565.09 | 707.6
0.63 | 0.019317 | 126.81 | 567.59 | 710.2
0.64 | 0.020131 | 128.17 | 569.9 | 712.8
0.65 | 0.020791 | 129.35 | 572.2 | 715.3
0.66 | 0.021512 | 130.69 | 574.4 | 717.2
0.67 | 0.022243 | 131.96 | 576.6 | 719.2
0.68 | 0.023041 | 133.25 | 578.8 | 721
0.69 | 0.023883 | 134.37 | 580.8 | 722.6
0.7 | 0.024699 | 135.75 | 582.8 | 724.1
0.71 | 0.025533 | 137.05 | 584.6 | 725.3
0.72 | 0.026432 | 138.33 | 586.2 | 726.7
0.73 | 0.027316 | 139.64 | 588 | 727.9
0.74 | 0.02822 | 140.74 | 589.6 | 728.7
0.75 | 0.029201 | 142.13 | 591.1 | 729.7
0.76 | 0.030074 | 143.38 | 592.8 | 730.3
0.77 | 0.031044 | 144.74 | 594.2 | 731.5
0.78 | 0.032062 | 146.08 | 595.6 | 731.9
0.79 | 0.033012 | 147.33 | 597 | 732.4
0.8 | 0.03415 | 148.7 | 598.3 | 733.3
0.81 | 0.035054 | 149.94 | 599.6 | 733.6
0.82 | 0.036389 | 151.36 | 601 | 734.5
0.83 | 0.03738 | 152.72 | 602.2 | 734.9
0.84 | 0.038661 | 154.01 | 603.4 | 735.1
0.85 | 0.039692 | 155.39 | 604.6 | 735.5
0.86 | 0.04083 | 156.81 | 605.8 | 735.6
0.87 | 0.041991 | 158.19 | 607.1 | 736.3
0.88 | 0.043268 | 159.48 | 607.9 | 736.7
0.89 | 0.04443 | 160.93 | 609 | 737.3
0.9 | 0.045787 | 162.36 | 610.1 | 737.1
0.91 | 0.047106 | 163.75 | 611 | 737.5
0.92 | 0.04827 | 165.33 | 612 | 737.7
0.93 | 0.049729 | 166.49 | 613.3 | 737.9
0.94 | 0.051111 | 168.04 | 614.2 | 738.3
0.95 | 0.052632 | 169.44 | 615 | 738.3
0.96 | 0.053812 | 170.89 | 616.2 | 738.7
0.97 | 0.055454 | 172.33 | 617 | 738.8
0.98 | 0.056803 | 173.69 | 618.1 | 739.3
0.99 | 0.05826 | 175.19 | 619.1 | 739.5
1 | 0.05989 | 176.6 | 619.9 | 739.7