## I-V Characteristic (mA-mm)
VDS (V) | VGS = -0.300 V | VGS = 0.100 V | VGS = 0.500 V | VGS = 0.900 V
0 | 6.862e-05 | -0.38716 | -0.7484 | -5.234
0.01 | 0.0008581 | 7.952 | 16.258 | 13.189
0.02 | 0.0014454 | 15.679 | 33.032 | 31.4
0.03 | 0.0018842 | 22.931 | 49.96 | 49.493
0.04 | 0.0022282 | 29.557 | 66.8 | 67.82
0.05 | 0.002495 | 35.591 | 83.02 | 85.47
0.06 | 0.0027234 | 41.056 | 99.87 | 104.08
0.07 | 0.0029121 | 46.037 | 116.19 | 121.58
0.08 | 0.003086 | 50.324 | 131.9 | 138.92
0.09 | 0.0032314 | 54.245 | 147.83 | 156.57
0.1 | 0.0033759 | 57.58 | 163.97 | 174.11
0.11 | 0.003515 | 60.7 | 179.28 | 191.28
0.12 | 0.003646 | 63.44 | 194.28 | 208.17
0.13 | 0.0037878 | 65.78 | 209.53 | 225.22
0.14 | 0.0039126 | 67.9 | 224.14 | 241.59
0.15 | 0.00405 | 69.89 | 238.55 | 258.14
0.16 | 0.0041921 | 71.49 | 252.5 | 274.31
0.17 | 0.0043428 | 73.07 | 266.54 | 290.38
0.18 | 0.004499 | 74.53 | 279.78 | 305.71
0.19 | 0.0046408 | 75.86 | 292.74 | 321.23
0.2 | 0.0047916 | 77.12 | 305.9 | 337.11
0.21 | 0.0049498 | 78.24 | 318.16 | 351.74
0.22 | 0.0050993 | 79.52 | 329.94 | 366.16
0.23 | 0.0052763 | 80.66 | 341.71 | 380.97
0.24 | 0.0054486 | 81.86 | 353.24 | 395.08
0.25 | 0.0056182 | 83.27 | 363.85 | 408.84
0.26 | 0.005697 | 84.63 | 374.22 | 422.4
0.27 | 0.00591 | 85.98 | 384.5 | 436.09
0.28 | 0.006117 | 87.41 | 394.22 | 448.88
0.29 | 0.00633 | 88.82 | 403.39 | 461.56
0.3 | 0.006543 | 90.01 | 412.3 | 474.25
0.31 | 0.006759 | 91.32 | 421.13 | 486.31
0.32 | 0.006996 | 92.52 | 429.1 | 497.88
0.33 | 0.007202 | 93.81 | 436.98 | 509.46
0.34 | 0.007456 | 94.92 | 444.61 | 521.03
0.35 | 0.007706 | 95.95 | 451.79 | 531.62
0.36 | 0.007974 | 97.2 | 458.7 | 541.99
0.37 | 0.008211 | 98.36 | 465.06 | 552.24
0.38 | 0.008489 | 99.4 | 471.27 | 562.23
0.39 | 0.008761 | 100.62 | 477.37 | 571.7
0.4 | 0.009046 | 101.62 | 483.08 | 580.6
0.41 | 0.009359 | 102.78 | 488.33 | 589.6
0.42 | 0.009648 | 103.86 | 493.51 | 598.1
0.43 | 0.009994 | 104.97 | 498.53 | 606.4
0.44 | 0.010311 | 106.03 | 503.36 | 614.2
0.45 | 0.010684 | 107.16 | 507.79 | 621.8
0.46 | 0.011063 | 108.21 | 512.12 | 629.1
0.47 | 0.011446 | 109.32 | 516.45 | 635.9
0.48 | 0.011842 | 110.54 | 520.55 | 642.5
0.49 | 0.012233 | 111.54 | 524.37 | 648.7
0.5 | 0.012686 | 112.8 | 528.18 | 654.7
0.51 | 0.013138 | 113.91 | 531.91 | 660.5
0.52 | 0.013683 | 115.08 | 535.56 | 665.8
0.53 | 0.014209 | 116.37 | 538.96 | 670.9
0.54 | 0.014736 | 117.39 | 542.28 | 675.8
0.55 | 0.01523 | 118.55 | 545.54 | 680.4
0.56 | 0.015865 | 119.83 | 548.87 | 685
0.57 | 0.016464 | 121.06 | 551.82 | 689.1
0.58 | 0.017122 | 122.26 | 554.72 | 693
0.59 | 0.017783 | 123.5 | 557.6 | 696.6
0.6 | 0.018483 | 124.74 | 560.5 | 700
0.61 | 0.019138 | 126.01 | 563.18 | 703.2
0.62 | 0.019793 | 127.31 | 565.66 | 706
0.63 | 0.020603 | 128.42 | 568.21 | 708.9
0.64 | 0.021369 | 129.85 | 570.3 | 711.4
0.65 | 0.022125 | 131.06 | 572.7 | 713.6
0.66 | 0.022878 | 132.4 | 575 | 715.8
0.67 | 0.023784 | 133.74 | 577.3 | 717.8
0.68 | 0.024635 | 134.88 | 579.1 | 719.4
0.69 | 0.025438 | 136.23 | 581.6 | 721.2
0.7 | 0.026259 | 137.55 | 583.4 | 722.6
0.71 | 0.027262 | 138.77 | 585 | 724.2
0.72 | 0.028172 | 140.16 | 587 | 725.3
0.73 | 0.029082 | 141.38 | 588.6 | 726.5
0.74 | 0.03012 | 142.74 | 590.4 | 727.5
0.75 | 0.031251 | 144.05 | 591.8 | 728.5
0.76 | 0.032257 | 145.31 | 593.6 | 729.1
0.77 | 0.033205 | 146.59 | 594.9 | 729.9
0.78 | 0.034336 | 147.99 | 596.2 | 730.9
0.79 | 0.035395 | 149.33 | 597.8 | 731.5
0.8 | 0.036419 | 150.61 | 599.2 | 731.9
0.81 | 0.037487 | 152.04 | 600.4 | 732.4
0.82 | 0.038834 | 153.16 | 601.9 | 733.1
0.83 | 0.040147 | 154.68 | 602.8 | 733.5
0.84 | 0.041152 | 156.09 | 604.2 | 734.1
0.85 | 0.042513 | 157.41 | 605.3 | 734.3
0.86 | 0.043651 | 158.91 | 606.2 | 735.1
0.87 | 0.045099 | 160.12 | 607.6 | 735.1
0.88 | 0.046309 | 161.68 | 608.6 | 735.5
0.89 | 0.047739 | 163.06 | 609.8 | 736.1
0.9 | 0.049038 | 164.57 | 610.8 | 736.3
0.91 | 0.050129 | 165.85 | 611.9 | 736.7
0.92 | 0.051716 | 167.33 | 613.1 | 736.7
0.93 | 0.053247 | 168.81 | 613.8 | 737
0.94 | 0.054585 | 170.23 | 615 | 737.5
0.95 | 0.055987 | 171.68 | 615.8 | 737.5
0.96 | 0.05794 | 173.02 | 617 | 737.9
0.97 | 0.0594 | 174.53 | 617.8 | 738.3
0.98 | 0.06086 | 176.05 | 619.1 | 738.3
0.99 | 0.06227 | 177.44 | 619.9 | 738.3
1 | 0.06431 | 179 | 621.1 | 738.7