## I-V Characteristic (mA-mm)
VDS (V) | VGS = -0.300 V | VGS = 0.100 V | VGS = 0.500 V | VGS = 0.900 V
0 | 6.277e-05 | -0.38832 | -0.5726 | -5.0962
0.01 | 0.000906 | 8.066 | 16.226 | 13.36
0.02 | 0.0015356 | 15.8 | 33.127 | 31.396
0.03 | 0.0020098 | 23.061 | 49.908 | 49.923
0.04 | 0.0023777 | 29.717 | 66.74 | 68.1
0.05 | 0.002668 | 35.749 | 83.36 | 86.21
0.06 | 0.0029044 | 41.345 | 99.91 | 103.89
0.07 | 0.003117 | 46.276 | 116.41 | 121.96
0.08 | 0.0032948 | 50.657 | 132.2 | 139.57
0.09 | 0.0034687 | 54.591 | 148.13 | 156.67
0.1 | 0.0036208 | 57.92 | 164.05 | 174.36
0.11 | 0.0037673 | 61.11 | 179.66 | 191.68
0.12 | 0.0039167 | 63.89 | 194.71 | 208.5
0.13 | 0.0040574 | 66.22 | 209.73 | 225.37
0.14 | 0.0042083 | 68.43 | 224.47 | 242.17
0.15 | 0.0043623 | 70.38 | 238.81 | 258.59
0.16 | 0.004514 | 72.17 | 253.09 | 274.59
0.17 | 0.0046711 | 73.69 | 266.93 | 290.5
0.18 | 0.004838 | 75.18 | 280.13 | 306.35
0.19 | 0.0050088 | 76.52 | 293.37 | 321.97
0.2 | 0.0051647 | 77.76 | 306.03 | 337.11
0.21 | 0.00534 | 78.92 | 318.72 | 352.22
0.22 | 0.0055298 | 80.11 | 330.4 | 366.79
0.23 | 0.0056939 | 81.35 | 342.17 | 381.16
0.24 | 0.005793 | 82.71 | 353.59 | 395.73
0.25 | 0.005998 | 84.04 | 364.36 | 409.44
0.26 | 0.006229 | 85.45 | 374.73 | 422.83
0.27 | 0.006424 | 86.77 | 384.98 | 436.36
0.28 | 0.006665 | 88.24 | 394.66 | 449.36
0.29 | 0.006869 | 89.59 | 403.78 | 461.97
0.3 | 0.007129 | 90.92 | 412.75 | 474.37
0.31 | 0.007333 | 92.23 | 421.48 | 486.73
0.32 | 0.007591 | 93.42 | 429.57 | 498.38
0.33 | 0.007828 | 94.68 | 437.41 | 509.93
0.34 | 0.008092 | 95.84 | 444.88 | 521.03
0.35 | 0.008367 | 96.99 | 452.19 | 531.99
0.36 | 0.008648 | 98.08 | 459.03 | 542.5
0.37 | 0.00892 | 99.32 | 465.45 | 552.52
0.38 | 0.009189 | 100.39 | 471.67 | 562.51
0.39 | 0.009515 | 101.57 | 477.65 | 571.9
0.4 | 0.009833 | 102.79 | 483.35 | 581.4
0.41 | 0.010163 | 103.75 | 488.66 | 589.8
0.42 | 0.010481 | 104.91 | 493.85 | 598.2
0.43 | 0.010828 | 106.03 | 498.82 | 606.4
0.44 | 0.01119 | 107.09 | 503.62 | 614.3
0.45 | 0.011541 | 108.28 | 508.1 | 622.3
0.46 | 0.011977 | 109.3 | 512.51 | 628.9
0.47 | 0.012404 | 110.48 | 516.78 | 635.9
0.48 | 0.012869 | 111.68 | 520.94 | 642.5
0.49 | 0.013307 | 112.84 | 524.71 | 648.9
0.5 | 0.013848 | 113.92 | 528.54 | 654.9
0.51 | 0.014314 | 115.05 | 532.31 | 660.6
0.52 | 0.014894 | 116.27 | 535.93 | 666.1
0.53 | 0.015411 | 117.43 | 539.36 | 671
0.54 | 0.016043 | 118.61 | 542.69 | 676
0.55 | 0.016679 | 119.76 | 546.01 | 680.8
0.56 | 0.017256 | 121.06 | 549.26 | 685.2
0.57 | 0.017939 | 122.28 | 552.33 | 689.4
0.58 | 0.018613 | 123.57 | 555.22 | 693
0.59 | 0.019329 | 124.79 | 558.13 | 696.8
0.6 | 0.020023 | 125.94 | 561 | 700
0.61 | 0.020833 | 127.33 | 563.72 | 703.4
0.62 | 0.021557 | 128.62 | 566.31 | 706.4
0.63 | 0.022437 | 129.86 | 568.77 | 709.2
0.64 | 0.023254 | 131.1 | 571.2 | 711.8
0.65 | 0.024153 | 132.4 | 573.5 | 714
0.66 | 0.024998 | 133.73 | 575.7 | 716.4
0.67 | 0.025777 | 135.01 | 578 | 718.4
0.68 | 0.026759 | 136.33 | 580 | 720.1
0.69 | 0.027707 | 137.51 | 581.9 | 721.7
0.7 | 0.028685 | 138.91 | 583.8 | 723.3
0.71 | 0.029613 | 140.27 | 586 | 724.5
0.72 | 0.030675 | 141.59 | 588 | 725.6
0.73 | 0.031687 | 142.92 | 589.2 | 726.9
0.74 | 0.032744 | 144.1 | 591 | 727.9
0.75 | 0.033941 | 145.45 | 592.6 | 729
0.76 | 0.034999 | 146.85 | 594.2 | 729.9
0.77 | 0.036069 | 148.19 | 595.6 | 730.7
0.78 | 0.037184 | 149.5 | 597.2 | 731.3
0.79 | 0.03849 | 150.74 | 598.4 | 732.1
0.8 | 0.039606 | 152.18 | 600 | 732.9
0.81 | 0.040973 | 153.56 | 601 | 733.3
0.82 | 0.042286 | 154.86 | 602.6 | 733.9
0.83 | 0.043408 | 156.23 | 603.8 | 734.3
0.84 | 0.044764 | 157.55 | 604.7 | 735
0.85 | 0.046078 | 159 | 606 | 735.1
0.86 | 0.047476 | 160.35 | 607.2 | 735.5
0.87 | 0.048954 | 161.91 | 608.6 | 736.1
0.88 | 0.050337 | 163.13 | 609.6 | 736.5
0.89 | 0.051608 | 164.59 | 610.6 | 736.7
0.9 | 0.053107 | 166.07 | 611.6 | 737.1
0.91 | 0.054703 | 167.51 | 612.6 | 737.7
0.92 | 0.056208 | 169.06 | 613.8 | 737.9
0.93 | 0.05778 | 170.36 | 614.8 | 737.9
0.94 | 0.05944 | 171.93 | 615.9 | 738.3
0.95 | 0.06102 | 173.32 | 616.7 | 738.6
0.96 | 0.06275 | 174.87 | 617.9 | 738.7
0.97 | 0.06425 | 176.28 | 618.8 | 738.8
0.98 | 0.06591 | 177.77 | 619.8 | 739.3
0.99 | 0.06766 | 179.23 | 620.7 | 739.4
1 | 0.06956 | 180.69 | 621.8 | 739.8