## I-V Characteristic (mA-mm)
VDS (V) | VGS = -0.300 V | VGS = 0.100 V | VGS = 0.500 V | VGS = 0.900 V
0 | 5.917e-05 | -0.42067 | -0.7261 | -5.1278
0.01 | 0.0009111 | 8.034 | 16.301 | 13.285
0.02 | 0.0015442 | 15.804 | 33.191 | 31.851
0.03 | 0.0020227 | 23.025 | 49.876 | 49.783
0.04 | 0.0023952 | 29.775 | 67.02 | 68.1
0.05 | 0.0026857 | 35.893 | 83.14 | 86.21
0.06 | 0.0029234 | 41.329 | 99.96 | 103.95
0.07 | 0.0031387 | 46.336 | 116.43 | 121.7
0.08 | 0.0033151 | 50.799 | 132.32 | 139.57
0.09 | 0.0034773 | 54.707 | 148.15 | 157.31
0.1 | 0.0036372 | 58.07 | 164.12 | 174.19
0.11 | 0.0037885 | 61.27 | 179.72 | 191.62
0.12 | 0.0039331 | 63.93 | 194.75 | 208.86
0.13 | 0.0040777 | 66.34 | 209.81 | 225.22
0.14 | 0.0042279 | 68.6 | 224.66 | 242.11
0.15 | 0.0043802 | 70.57 | 239.19 | 258.71
0.16 | 0.0045239 | 72.21 | 253.01 | 274.69
0.17 | 0.0046916 | 73.79 | 267.12 | 290.48
0.18 | 0.004843 | 75.32 | 280.44 | 306.43
0.19 | 0.0050221 | 76.64 | 293.35 | 322.2
0.2 | 0.0051819 | 77.92 | 306.5 | 337.12
0.21 | 0.0053574 | 79.04 | 318.96 | 352.15
0.22 | 0.0055458 | 80.35 | 330.73 | 367.1
0.23 | 0.005676 | 81.58 | 342.55 | 381.67
0.24 | 0.005842 | 82.86 | 353.9 | 395.53
0.25 | 0.006075 | 84.24 | 364.76 | 409.67
0.26 | 0.006274 | 85.57 | 375.04 | 423.3
0.27 | 0.006506 | 87.09 | 385.27 | 436.37
0.28 | 0.006703 | 88.49 | 395.18 | 449.7
0.29 | 0.006924 | 89.81 | 404.32 | 462.52
0.3 | 0.00716 | 91.12 | 413.26 | 474.65
0.31 | 0.007384 | 92.42 | 422.11 | 486.89
0.32 | 0.007619 | 93.67 | 430.15 | 498.73
0.33 | 0.007888 | 94.89 | 438.04 | 510.51
0.34 | 0.00814 | 96.11 | 445.64 | 521.45
0.35 | 0.008362 | 97.11 | 452.91 | 532.2
0.36 | 0.008662 | 98.35 | 459.75 | 542.87
0.37 | 0.008935 | 99.52 | 466.18 | 553.32
0.38 | 0.00923 | 100.57 | 472.41 | 563.01
0.39 | 0.009508 | 101.78 | 478.43 | 572.3
0.4 | 0.009834 | 102.82 | 484.22 | 581.6
0.41 | 0.010166 | 104.06 | 489.54 | 590.8
0.42 | 0.010492 | 105.07 | 494.73 | 599
0.43 | 0.010841 | 106.19 | 499.76 | 607.1
0.44 | 0.011218 | 107.19 | 504.55 | 615
0.45 | 0.01161 | 108.36 | 509.01 | 622.8
0.46 | 0.011974 | 109.5 | 513.38 | 630
0.47 | 0.01241 | 110.62 | 517.69 | 636.7
0.48 | 0.012862 | 111.78 | 521.8 | 643
0.49 | 0.013329 | 112.78 | 525.7 | 649.8
0.5 | 0.013789 | 114.02 | 529.49 | 655.7
0.51 | 0.014332 | 115.24 | 533.23 | 661.4
0.52 | 0.014897 | 116.37 | 536.96 | 667.4
0.53 | 0.01538 | 117.65 | 540.31 | 672.4
0.54 | 0.016012 | 118.71 | 543.63 | 677.2
0.55 | 0.016648 | 119.94 | 546.94 | 681.8
0.56 | 0.017313 | 121.22 | 550.19 | 686.2
0.57 | 0.017954 | 122.48 | 553.27 | 690.2
0.58 | 0.018621 | 123.74 | 556.16 | 694.4
0.59 | 0.01937 | 124.86 | 559.07 | 698
0.6 | 0.020064 | 126.13 | 562 | 701.4
0.61 | 0.02082 | 127.45 | 564.68 | 704.4
0.62 | 0.021641 | 128.74 | 567.17 | 707.6
0.63 | 0.022438 | 129.86 | 569.74 | 710.1
0.64 | 0.023245 | 131.2 | 572 | 712.8
0.65 | 0.024142 | 132.52 | 574.3 | 715.3
0.66 | 0.025012 | 133.81 | 576.6 | 717.2
0.67 | 0.025931 | 135.24 | 578.7 | 719.2
0.68 | 0.026843 | 136.37 | 580.8 | 721.3
0.69 | 0.027722 | 137.75 | 582.8 | 722.8
0.7 | 0.028761 | 138.95 | 585 | 724.5
0.71 | 0.029732 | 140.32 | 586.6 | 725.6
0.72 | 0.03081 | 141.7 | 588.5 | 726.9
0.73 | 0.031925 | 142.87 | 590.4 | 728.3
0.74 | 0.032947 | 144.23 | 591.8 | 729.1
0.75 | 0.03392 | 145.62 | 593.4 | 730.2
0.76 | 0.035058 | 146.95 | 595 | 731.1
0.77 | 0.036244 | 148.19 | 596.6 | 731.9
0.78 | 0.037531 | 149.57 | 598 | 732.5
0.79 | 0.038645 | 150.86 | 599.4 | 733.1
0.8 | 0.039934 | 152.23 | 600.7 | 734.1
0.81 | 0.04109 | 153.57 | 602.2 | 734.5
0.82 | 0.042227 | 154.87 | 603.4 | 734.9
0.83 | 0.043659 | 156.28 | 604.4 | 735.5
0.84 | 0.045024 | 157.79 | 605.8 | 736.1
0.85 | 0.046374 | 159.12 | 607 | 736.3
0.86 | 0.047606 | 160.6 | 607.9 | 736.7
0.87 | 0.049131 | 161.87 | 609.4 | 737.3
0.88 | 0.050589 | 163.37 | 610.4 | 737.7
0.89 | 0.051984 | 164.81 | 611.5 | 738.1
0.9 | 0.053288 | 166.21 | 612.6 | 738.3
0.91 | 0.05505 | 167.69 | 613.5 | 738.6
0.92 | 0.056492 | 169.09 | 614.7 | 738.7
0.93 | 0.05824 | 170.61 | 615.6 | 739.3
0.94 | 0.0598 | 172.09 | 616.6 | 739.3
0.95 | 0.06148 | 173.6 | 617.5 | 739.7
0.96 | 0.06309 | 174.93 | 618.6 | 739.9
0.97 | 0.06483 | 176.5 | 619.8 | 739.9
0.98 | 0.06633 | 177.95 | 620.6 | 740.3
0.99 | 0.06812 | 179.47 | 621.8 | 740.9
1 | 0.06978 | 180.98 | 622.6 | 740.7