## I-V Characteristic (mA-mm)
VDS (V) | VGS = -0.300 V | VGS = 0.100 V | VGS = 0.500 V | VGS = 0.900 V
0 | 6.552e-05 | -0.41685 | -0.7668 | -5.158
0.01 | 0.0008845 | 7.979 | 16.234 | 13.181
0.02 | 0.0014912 | 15.689 | 32.941 | 31.388
0.03 | 0.0019514 | 22.947 | 50.038 | 49.721
0.04 | 0.0023057 | 29.613 | 66.8 | 67.81
0.05 | 0.0025855 | 35.661 | 83.4 | 85.73
0.06 | 0.0028176 | 41.13 | 99.55 | 103.49
0.07 | 0.0030177 | 46.106 | 115.93 | 121.58
0.08 | 0.0031912 | 50.471 | 132.02 | 138.99
0.09 | 0.0033516 | 54.37 | 147.57 | 156.23
0.1 | 0.0035028 | 57.76 | 163.54 | 173.93
0.11 | 0.0036434 | 60.86 | 179.16 | 191.16
0.12 | 0.003787 | 63.55 | 194.18 | 207.85
0.13 | 0.0039129 | 66.06 | 209.06 | 224.66
0.14 | 0.0040689 | 68.18 | 223.86 | 241.31
0.15 | 0.0042109 | 70.14 | 238.37 | 257.96
0.16 | 0.0043617 | 71.85 | 252.23 | 273.67
0.17 | 0.0044986 | 73.49 | 265.93 | 289.68
0.18 | 0.00466 | 74.88 | 279.53 | 305.53
0.19 | 0.0048259 | 76.2 | 292.77 | 321.05
0.2 | 0.0049751 | 77.52 | 305.33 | 336.16
0.21 | 0.0051452 | 78.69 | 317.85 | 351.35
0.22 | 0.0053049 | 79.86 | 329.82 | 365.87
0.23 | 0.005483 | 81.09 | 341.38 | 380.32
0.24 | 0.0056755 | 82.44 | 352.83 | 394.76
0.25 | 0.005755 | 83.82 | 363.66 | 408.51
0.26 | 0.005967 | 85.01 | 373.95 | 421.94
0.27 | 0.00617 | 86.57 | 384.07 | 435.33
0.28 | 0.006396 | 87.97 | 393.9 | 448.38
0.29 | 0.006616 | 89.33 | 403.19 | 461.14
0.3 | 0.00686 | 90.68 | 411.97 | 473.42
0.31 | 0.007068 | 91.92 | 420.72 | 485.73
0.32 | 0.007308 | 93.18 | 428.9 | 497.49
0.33 | 0.007538 | 94.36 | 436.76 | 508.92
0.34 | 0.007774 | 95.55 | 444.23 | 520.07
0.35 | 0.008061 | 96.63 | 451.49 | 530.93
0.36 | 0.008329 | 97.83 | 458.39 | 541.53
0.37 | 0.008603 | 99.02 | 464.83 | 551.69
0.38 | 0.008867 | 100.13 | 471.1 | 561.55
0.39 | 0.009174 | 101.28 | 477.02 | 570.7
0.4 | 0.009499 | 102.26 | 482.79 | 580.2
0.41 | 0.009839 | 103.44 | 488.12 | 589.2
0.42 | 0.010121 | 104.5 | 493.24 | 597.4
0.43 | 0.010452 | 105.61 | 498.23 | 605.8
0.44 | 0.010815 | 106.78 | 503.04 | 613.8
0.45 | 0.011147 | 107.82 | 507.53 | 621.2
0.46 | 0.011577 | 108.94 | 511.87 | 628.4
0.47 | 0.012018 | 110.1 | 516.08 | 635.1
0.48 | 0.012483 | 111.27 | 520.23 | 641.7
0.49 | 0.012847 | 112.3 | 524.1 | 648.3
0.5 | 0.013359 | 113.47 | 527.89 | 654.1
0.51 | 0.013847 | 114.63 | 531.57 | 659.9
0.52 | 0.014341 | 115.87 | 535.18 | 665.4
0.53 | 0.014907 | 117.06 | 538.69 | 670.5
0.54 | 0.015531 | 118.02 | 541.99 | 675.6
0.55 | 0.016108 | 119.44 | 545.23 | 680
0.56 | 0.016666 | 120.62 | 548.56 | 684.6
0.57 | 0.017324 | 121.78 | 551.47 | 688.8
0.58 | 0.01801 | 123.1 | 554.5 | 692.8
0.59 | 0.018714 | 124.27 | 557.4 | 696.4
0.6 | 0.019385 | 125.55 | 560.2 | 699.8
0.61 | 0.020165 | 126.89 | 562.96 | 703
0.62 | 0.02088 | 128.1 | 565.44 | 706
0.63 | 0.021702 | 129.26 | 568.05 | 708.7
0.64 | 0.022489 | 130.66 | 570.1 | 711.2
0.65 | 0.023306 | 131.88 | 572.7 | 713.7
0.66 | 0.024189 | 133.21 | 574.6 | 715.9
0.67 | 0.024988 | 134.44 | 577 | 717.6
0.68 | 0.025878 | 135.73 | 579 | 719.7
0.69 | 0.0268 | 137.01 | 581 | 721.2
0.7 | 0.027873 | 138.41 | 583 | 722.8
0.71 | 0.028673 | 139.59 | 585 | 724.1
0.72 | 0.029733 | 140.98 | 586.6 | 725.5
0.73 | 0.030644 | 142.14 | 588.5 | 726.7
0.74 | 0.031685 | 143.58 | 590.1 | 727.5
0.75 | 0.03272 | 144.9 | 591.8 | 728.4
0.76 | 0.033857 | 146.17 | 593.3 | 729.2
0.77 | 0.035054 | 147.51 | 594.8 | 730.3
0.78 | 0.036072 | 148.73 | 596.2 | 731.3
0.79 | 0.037146 | 150.14 | 597.6 | 731.5
0.8 | 0.038388 | 151.48 | 599 | 732.3
0.81 | 0.039692 | 152.86 | 600.2 | 733.1
0.82 | 0.040732 | 154.04 | 601.6 | 733.5
0.83 | 0.042078 | 155.56 | 602.6 | 734.1
0.84 | 0.0434 | 156.92 | 603.9 | 734.3
0.85 | 0.044635 | 158.31 | 605 | 734.9
0.86 | 0.045907 | 159.81 | 606.3 | 735.1
0.87 | 0.047407 | 160.95 | 607.4 | 735.7
0.88 | 0.04874 | 162.4 | 608.6 | 736.3
0.89 | 0.050051 | 163.89 | 609.9 | 736.3
0.9 | 0.051634 | 165.33 | 610.7 | 736.7
0.91 | 0.052991 | 166.81 | 611.8 | 736.8
0.92 | 0.054554 | 168.24 | 612.7 | 737.1
0.93 | 0.055931 | 169.66 | 614 | 737.7
0.94 | 0.05751 | 171.09 | 614.8 | 737.7
0.95 | 0.05915 | 172.6 | 616.1 | 738.1
0.96 | 0.06097 | 174.01 | 617 | 738.3
0.97 | 0.06207 | 175.47 | 617.9 | 738.6
0.98 | 0.06399 | 177.03 | 618.8 | 738.9
0.99 | 0.06554 | 178.46 | 619.8 | 738.8
1 | 0.06727 | 179.98 | 620.7 | 739.3