## I-V Characteristic (mA-mm)
VDS (V) | VGS = -0.300 V | VGS = 0.100 V | VGS = 0.500 V | VGS = 0.900 V
0 | 6.836e-05 | -0.31551 | -0.7888 | -5.204
0.01 | 0.0008928 | 7.958 | 16.081 | 13.051
0.02 | 0.0014998 | 15.829 | 33.254 | 31.641
0.03 | 0.0019572 | 23.027 | 49.932 | 49.636
0.04 | 0.0023134 | 29.737 | 66.74 | 68.11
0.05 | 0.0026 | 35.84 | 83.46 | 85.87
0.06 | 0.0028402 | 41.333 | 99.83 | 103.49
0.07 | 0.0030258 | 46.287 | 115.95 | 121.48
0.08 | 0.0031993 | 50.711 | 131.9 | 139.24
0.09 | 0.0033573 | 54.714 | 148.29 | 156.71
0.1 | 0.0034983 | 57.98 | 163.65 | 173.71
0.11 | 0.0036491 | 61.19 | 179.05 | 191.46
0.12 | 0.0037859 | 63.98 | 194.58 | 208.33
0.13 | 0.0039316 | 66.32 | 209.65 | 224.72
0.14 | 0.0040634 | 68.5 | 223.94 | 241.56
0.15 | 0.0042095 | 70.46 | 238.51 | 258.27
0.16 | 0.004363 | 72.22 | 252.85 | 274.09
0.17 | 0.0045043 | 73.77 | 266.5 | 289.93
0.18 | 0.0046655 | 75.23 | 279.84 | 306.16
0.19 | 0.0048219 | 76.64 | 293.27 | 321.5
0.2 | 0.0049701 | 77.8 | 306.01 | 336.55
0.21 | 0.0051445 | 79 | 318.16 | 351.8
0.22 | 0.0053182 | 80.29 | 330.1 | 366.45
0.23 | 0.0054982 | 81.47 | 342.28 | 380.93
0.24 | 0.0056604 | 82.74 | 353.26 | 395.02
0.25 | 0.005738 | 84.03 | 363.98 | 409.1
0.26 | 0.00594 | 85.5 | 374.73 | 422.59
0.27 | 0.006156 | 86.91 | 384.87 | 435.72
0.28 | 0.006369 | 88.34 | 394.38 | 449.19
0.29 | 0.006586 | 89.62 | 403.74 | 461.72
0.3 | 0.006813 | 90.95 | 412.83 | 473.97
0.31 | 0.007026 | 92.26 | 421.3 | 486.24
0.32 | 0.00728 | 93.49 | 429.52 | 498.26
0.33 | 0.00753 | 94.74 | 437.56 | 509.75
0.34 | 0.007771 | 95.72 | 445.15 | 520.67
0.35 | 0.008008 | 96.97 | 452.26 | 531.57
0.36 | 0.008302 | 98.15 | 459.04 | 542.4
0.37 | 0.008563 | 99.25 | 465.69 | 552.64
0.38 | 0.008846 | 100.43 | 472.05 | 562.27
0.39 | 0.009117 | 101.36 | 477.87 | 571.7
0.4 | 0.009411 | 102.64 | 483.54 | 581
0.41 | 0.009738 | 103.75 | 488.96 | 589.8
0.42 | 0.010048 | 104.82 | 494.26 | 598.2
0.43 | 0.010407 | 105.84 | 499.19 | 606.2
0.44 | 0.010718 | 107.05 | 503.85 | 614.7
0.45 | 0.011118 | 108.1 | 508.36 | 622.2
0.46 | 0.011484 | 109.13 | 512.9 | 629.1
0.47 | 0.011906 | 110.3 | 517.06 | 635.9
0.48 | 0.012305 | 111.26 | 521.1 | 642.8
0.49 | 0.012724 | 112.53 | 525.03 | 649
0.5 | 0.013239 | 113.71 | 528.92 | 654.9
0.51 | 0.013728 | 114.81 | 532.53 | 661
0.52 | 0.01428 | 116.03 | 536.08 | 666.1
0.53 | 0.014787 | 117.08 | 539.56 | 671.7
0.54 | 0.015353 | 118.35 | 542.98 | 676.6
0.55 | 0.015934 | 119.56 | 546.28 | 680.8
0.56 | 0.016564 | 120.72 | 549.3 | 685.6
0.57 | 0.017149 | 121.92 | 552.38 | 689.9
0.58 | 0.017812 | 123.15 | 555.47 | 693.8
0.59 | 0.018525 | 124.39 | 558.31 | 697.2
0.6 | 0.019169 | 125.57 | 561.03 | 700.5
0.61 | 0.019947 | 126.9 | 563.73 | 704.1
0.62 | 0.020652 | 128 | 566.44 | 706.9
0.63 | 0.021426 | 129.34 | 568.95 | 709.7
0.64 | 0.022216 | 130.66 | 571.1 | 712.4
0.65 | 0.022997 | 131.94 | 573.5 | 714.4
0.66 | 0.023829 | 133.32 | 575.5 | 716.5
0.67 | 0.024768 | 134.41 | 578 | 718.8
0.68 | 0.025575 | 135.79 | 580 | 720.6
0.69 | 0.0265 | 137.03 | 581.9 | 722.2
0.7 | 0.02739 | 138.29 | 583.8 | 723.6
0.71 | 0.028299 | 139.62 | 586 | 725.3
0.72 | 0.029262 | 140.94 | 587.6 | 726.3
0.73 | 0.03034 | 142.22 | 589.4 | 727.5
0.74 | 0.031343 | 143.57 | 591 | 728.4
0.75 | 0.032266 | 144.78 | 592.6 | 729.2
0.76 | 0.033427 | 146.05 | 594.1 | 730.3
0.77 | 0.034525 | 147.41 | 595.4 | 731.3
0.78 | 0.035662 | 148.78 | 597.2 | 731.9
0.79 | 0.036768 | 150.06 | 598.3 | 732.9
0.8 | 0.03794 | 151.44 | 599.9 | 733.3
0.81 | 0.039149 | 152.66 | 601 | 734.1
0.82 | 0.040219 | 154.06 | 602.2 | 734.5
0.83 | 0.041523 | 155.53 | 603.6 | 735.1
0.84 | 0.042814 | 156.83 | 604.6 | 735.1
0.85 | 0.044163 | 158.29 | 605.8 | 735.7
0.86 | 0.045447 | 159.64 | 607 | 736.1
0.87 | 0.046675 | 161.02 | 607.9 | 736.5
0.88 | 0.048074 | 162.5 | 609.2 | 736.7
0.89 | 0.049405 | 163.85 | 610.3 | 737.1
0.9 | 0.050845 | 165.23 | 611.4 | 737.7
0.91 | 0.052337 | 166.78 | 612.2 | 737.9
0.92 | 0.053834 | 168.2 | 613.5 | 738.1
0.93 | 0.055077 | 169.65 | 614.6 | 738.3
0.94 | 0.056863 | 171.08 | 615.6 | 738.6
0.95 | 0.05842 | 172.41 | 616.6 | 738.8
0.96 | 0.0597 | 174.01 | 617.7 | 739.3
0.97 | 0.0616 | 175.47 | 618.6 | 739.5
0.98 | 0.06305 | 176.91 | 619.4 | 739.5
0.99 | 0.06475 | 178.44 | 620.4 | 739.9
1 | 0.06661 | 179.72 | 621.4 | 739.9