## I-V Characteristic (mA-mm)
VDS (V) | VGS = -0.300 V | VGS = 0.100 V | VGS = 0.500 V | VGS = 0.900 V
0 | 6.164e-05 | -0.38802 | -0.7942 | -5.159
0.01 | 0.0008506 | 7.932 | 16.224 | 13.153
0.02 | 0.001434 | 15.724 | 33.031 | 31.456
0.03 | 0.0018739 | 22.878 | 50.034 | 49.413
0.04 | 0.0022139 | 29.505 | 66.5 | 67.82
0.05 | 0.0024819 | 35.59 | 83.18 | 85.61
0.06 | 0.0027048 | 41.046 | 99.75 | 103.66
0.07 | 0.0028919 | 45.943 | 115.99 | 121.42
0.08 | 0.0030576 | 50.277 | 131.84 | 139.14
0.09 | 0.0032033 | 54.212 | 147.93 | 156.5
0.1 | 0.0033484 | 57.54 | 163.85 | 173.78
0.11 | 0.0034885 | 60.62 | 179.08 | 191.36
0.12 | 0.0036069 | 63.36 | 194.24 | 208.17
0.13 | 0.0037534 | 65.7 | 209.43 | 224.71
0.14 | 0.0038902 | 67.83 | 223.75 | 241.38
0.15 | 0.0040313 | 69.81 | 238.41 | 258.34
0.16 | 0.0041592 | 71.49 | 252.43 | 274.06
0.17 | 0.004308 | 73.06 | 266.18 | 289.93
0.18 | 0.0044582 | 74.45 | 279.42 | 305.87
0.19 | 0.0045945 | 75.78 | 292.62 | 321.18
0.2 | 0.004748 | 77.08 | 305.67 | 336.57
0.21 | 0.0049062 | 78.1 | 317.76 | 351.45
0.22 | 0.0050592 | 79.45 | 329.72 | 366.18
0.23 | 0.0052453 | 80.57 | 341.64 | 380.57
0.24 | 0.0054196 | 81.78 | 352.87 | 394.72
0.25 | 0.0056072 | 83.19 | 363.52 | 408.95
0.26 | 0.005633 | 84.55 | 374.08 | 422.3
0.27 | 0.005863 | 85.97 | 384.25 | 435.62
0.28 | 0.006068 | 87.28 | 393.72 | 448.67
0.29 | 0.006283 | 88.61 | 403.19 | 461.58
0.3 | 0.006482 | 89.81 | 412.12 | 473.75
0.31 | 0.006719 | 91.14 | 420.67 | 486.04
0.32 | 0.006949 | 92.36 | 428.71 | 497.91
0.33 | 0.007162 | 93.56 | 436.62 | 509.38
0.34 | 0.007419 | 94.87 | 444.31 | 520.62
0.35 | 0.007658 | 95.82 | 451.36 | 531.33
0.36 | 0.007918 | 97.13 | 458.13 | 542.07
0.37 | 0.008154 | 98.23 | 464.7 | 552.2
0.38 | 0.008438 | 99.25 | 470.94 | 561.81
0.39 | 0.008713 | 100.38 | 476.87 | 571.4
0.4 | 0.00901 | 101.42 | 482.55 | 580.6
0.41 | 0.00928 | 102.58 | 487.9 | 589.7
0.42 | 0.009597 | 103.69 | 493.07 | 597.8
0.43 | 0.009935 | 104.79 | 498.06 | 606.2
0.44 | 0.010226 | 105.87 | 502.73 | 614
0.45 | 0.010591 | 106.99 | 507.29 | 621.6
0.46 | 0.010967 | 108.01 | 511.67 | 629.1
0.47 | 0.011355 | 109.13 | 515.91 | 635.7
0.48 | 0.011752 | 110.3 | 519.94 | 642.1
0.49 | 0.012173 | 111.24 | 523.78 | 648.8
0.5 | 0.012615 | 112.49 | 527.63 | 654.7
0.51 | 0.013046 | 113.72 | 531.36 | 660.3
0.52 | 0.013553 | 114.83 | 534.89 | 666.1
0.53 | 0.01407 | 116.13 | 538.28 | 671
0.54 | 0.014623 | 117.11 | 541.61 | 676
0.55 | 0.015152 | 118.43 | 544.91 | 680.5
0.56 | 0.015817 | 119.62 | 548.1 | 685.2
0.57 | 0.016395 | 120.82 | 551.1 | 689.4
0.58 | 0.01704 | 121.98 | 554.05 | 693.2
0.59 | 0.017665 | 123.22 | 557 | 696.5
0.6 | 0.01832 | 124.39 | 559.78 | 700.1
0.61 | 0.019022 | 125.71 | 562.45 | 703.5
0.62 | 0.019689 | 127.05 | 564.99 | 706.4
0.63 | 0.020458 | 128.1 | 567.64 | 709.3
0.64 | 0.021248 | 129.46 | 569.6 | 711.9
0.65 | 0.022001 | 130.72 | 572.3 | 714.1
0.66 | 0.02271 | 132.02 | 574.3 | 716.4
0.67 | 0.023587 | 133.46 | 576.4 | 718.2
0.68 | 0.024362 | 134.49 | 578.6 | 720.1
0.69 | 0.02529 | 135.91 | 580.6 | 721.9
0.7 | 0.0262 | 137.12 | 582.6 | 723.3
0.71 | 0.027151 | 138.49 | 584.4 | 724.5
0.72 | 0.028034 | 139.79 | 586.2 | 725.8
0.73 | 0.028884 | 141.12 | 588 | 726.7
0.74 | 0.029908 | 142.34 | 589.5 | 728.1
0.75 | 0.030927 | 143.74 | 591 | 728.8
0.76 | 0.03193 | 144.99 | 592.8 | 729.9
0.77 | 0.032879 | 146.23 | 594 | 730.9
0.78 | 0.034105 | 147.61 | 595.6 | 731.5
0.79 | 0.035112 | 148.93 | 597.2 | 732.1
0.8 | 0.036298 | 150.29 | 598.4 | 732.4
0.81 | 0.037383 | 151.68 | 599.6 | 733.1
0.82 | 0.03842 | 152.91 | 601 | 733.8
0.83 | 0.039631 | 154.26 | 602.2 | 734.5
0.84 | 0.040771 | 155.7 | 603.5 | 734.7
0.85 | 0.041986 | 157.03 | 604.4 | 735.1
0.86 | 0.043435 | 158.48 | 605.8 | 735.7
0.87 | 0.044752 | 159.76 | 607.1 | 735.6
0.88 | 0.045875 | 161.28 | 607.8 | 736.3
0.89 | 0.04728 | 162.66 | 609 | 736.7
0.9 | 0.04863 | 164.02 | 610.1 | 736.8
0.91 | 0.049968 | 165.38 | 611.1 | 737.3
0.92 | 0.051303 | 166.86 | 612.2 | 737.7
0.93 | 0.052615 | 168.36 | 613.3 | 738.1
0.94 | 0.054171 | 169.78 | 614.2 | 738.1
0.95 | 0.055483 | 171.25 | 615.1 | 738.3
0.96 | 0.05709 | 172.52 | 616.5 | 738.7
0.97 | 0.05854 | 174.12 | 617 | 738.7
0.98 | 0.06016 | 175.55 | 618.3 | 738.9
0.99 | 0.06207 | 177.04 | 619.3 | 739.1
1 | 0.06345 | 178.61 | 619.9 | 739.5