## I-V Characteristic (mA-mm)
VDS (V) | VGS = -0.300 V | VGS = 0.100 V | VGS = 0.500 V | VGS = 0.900 V
0 | 5.1334e-05 | -0.4072 | -0.7959 | -5.0546
0.01 | 0.0009514 | 8.009 | 16.172 | 13.311
0.02 | 0.0016198 | 15.812 | 33.086 | 31.412
0.03 | 0.0021267 | 22.989 | 49.813 | 49.808
0.04 | 0.0025206 | 29.707 | 66.74 | 67.58
0.05 | 0.0028338 | 35.829 | 83.06 | 85.73
0.06 | 0.0030912 | 41.329 | 99.29 | 103.62
0.07 | 0.0032986 | 46.295 | 116.09 | 121.39
0.08 | 0.003503 | 50.759 | 132 | 138.69
0.09 | 0.0036782 | 54.693 | 147.53 | 156.19
0.1 | 0.0038541 | 58.05 | 163.24 | 173.89
0.11 | 0.0040112 | 61.21 | 178.86 | 190.78
0.12 | 0.0041748 | 63.95 | 194.24 | 207.61
0.13 | 0.0043377 | 66.3 | 208.85 | 224.63
0.14 | 0.0044789 | 68.6 | 223.62 | 240.92
0.15 | 0.0046571 | 70.53 | 238.23 | 257.38
0.16 | 0.0048112 | 72.28 | 251.99 | 273.53
0.17 | 0.004961 | 73.95 | 265.77 | 289.4
0.18 | 0.0051363 | 75.34 | 279.3 | 304.79
0.19 | 0.0053252 | 76.68 | 292.43 | 320.5
0.2 | 0.0055125 | 78.01 | 305.05 | 335.8
0.21 | 0.0056768 | 79.24 | 317.67 | 350.62
0.22 | 0.005776 | 80.55 | 329.59 | 365.03
0.23 | 0.005985 | 81.72 | 341.2 | 379.74
0.24 | 0.006209 | 83.04 | 352.31 | 394.06
0.25 | 0.006409 | 84.39 | 363.26 | 407.5
0.26 | 0.006634 | 85.87 | 373.84 | 420.99
0.27 | 0.006865 | 87.13 | 383.76 | 434.61
0.28 | 0.00708 | 88.63 | 393.5 | 447.23
0.29 | 0.00732 | 90.08 | 402.9 | 460.08
0.3 | 0.007584 | 91.37 | 411.57 | 472.5
0.31 | 0.007837 | 92.69 | 420.25 | 484.51
0.32 | 0.00808 | 93.77 | 428.54 | 496.08
0.33 | 0.00837 | 95.11 | 436.41 | 507.7
0.34 | 0.008647 | 96.31 | 443.8 | 518.97
0.35 | 0.008949 | 97.39 | 450.94 | 529.69
0.36 | 0.009214 | 98.73 | 457.96 | 540.05
0.37 | 0.009526 | 99.8 | 464.5 | 550.21
0.38 | 0.009821 | 100.92 | 470.59 | 560.33
0.39 | 0.010137 | 102.1 | 476.51 | 569.71
0.4 | 0.01047 | 103.18 | 482.27 | 578.4
0.41 | 0.010821 | 104.2 | 487.72 | 587.6
0.42 | 0.011189 | 105.43 | 492.82 | 596.2
0.43 | 0.011541 | 106.55 | 497.73 | 604.2
0.44 | 0.011943 | 107.69 | 502.56 | 612
0.45 | 0.012354 | 108.76 | 507.14 | 619.4
0.46 | 0.012764 | 109.77 | 511.5 | 626.6
0.47 | 0.013226 | 110.93 | 515.64 | 633.4
0.48 | 0.013672 | 112.2 | 519.76 | 640.4
0.49 | 0.014181 | 113.32 | 523.76 | 646.2
0.5 | 0.014655 | 114.53 | 527.62 | 652.5
0.51 | 0.015227 | 115.51 | 531.25 | 658.4
0.52 | 0.015793 | 116.85 | 534.83 | 663.7
0.53 | 0.016461 | 118.02 | 538.44 | 669
0.54 | 0.016977 | 119.22 | 541.76 | 673.7
0.55 | 0.017667 | 120.35 | 544.98 | 678.1
0.56 | 0.018333 | 121.64 | 548.21 | 683
0.57 | 0.019064 | 122.89 | 551.34 | 687
0.58 | 0.019798 | 124.14 | 554.41 | 690.8
0.59 | 0.020654 | 125.38 | 557.17 | 694.8
0.6 | 0.021407 | 126.55 | 560 | 698
0.61 | 0.02215 | 127.93 | 562.8 | 701.3
0.62 | 0.023083 | 129.21 | 565.42 | 704.2
0.63 | 0.023909 | 130.48 | 567.95 | 706.8
0.64 | 0.024893 | 131.94 | 570.3 | 709.6
0.65 | 0.025683 | 133 | 572.5 | 712
0.66 | 0.026669 | 134.4 | 574.8 | 714.1
0.67 | 0.027619 | 135.73 | 577 | 716
0.68 | 0.028574 | 137.01 | 579.2 | 718
0.69 | 0.0296 | 138.37 | 581.4 | 719.7
0.7 | 0.030611 | 139.6 | 583 | 721.2
0.71 | 0.031765 | 140.98 | 585 | 722.6
0.72 | 0.032802 | 142.26 | 586.9 | 724
0.73 | 0.03393 | 143.63 | 588.5 | 725.1
0.74 | 0.03513 | 144.74 | 590.2 | 726.5
0.75 | 0.036397 | 146.25 | 591.8 | 727.3
0.76 | 0.037497 | 147.53 | 593.3 | 728.3
0.77 | 0.038761 | 148.89 | 594.9 | 729
0.78 | 0.040012 | 150.21 | 596.5 | 729.5
0.79 | 0.041061 | 151.4 | 597.8 | 730.6
0.8 | 0.042559 | 152.88 | 599.2 | 731.1
0.81 | 0.043865 | 154.29 | 600.6 | 731.9
0.82 | 0.045202 | 155.62 | 601.5 | 732.3
0.83 | 0.046455 | 157.07 | 603.1 | 732.7
0.84 | 0.047915 | 158.29 | 604.2 | 733.3
0.85 | 0.049415 | 159.75 | 605.4 | 733.8
0.86 | 0.050914 | 161.28 | 606.7 | 734.5
0.87 | 0.052226 | 162.69 | 607.8 | 734.9
0.88 | 0.053775 | 164.04 | 609 | 735.1
0.89 | 0.055407 | 165.43 | 609.9 | 735.4
0.9 | 0.056706 | 166.87 | 611.2 | 735.7
0.91 | 0.05872 | 168.42 | 612.2 | 736.1
0.92 | 0.0604 | 169.86 | 613.4 | 736.3
0.93 | 0.06184 | 171.15 | 614.2 | 736.7
0.94 | 0.06353 | 172.69 | 615.1 | 737
0.95 | 0.06547 | 174.23 | 616.2 | 737.5
0.96 | 0.06696 | 175.72 | 617.2 | 737.7
0.97 | 0.06894 | 177.32 | 618.3 | 737.9
0.98 | 0.07044 | 178.64 | 619.5 | 738.1
0.99 | 0.07245 | 180.15 | 620.2 | 738.3
1 | 0.07421 | 181.7 | 621.4 | 738.7