## I-V Characteristic (mA-mm)
VDS (V) | VGS = -0.300 V | VGS = 0.100 V | VGS = 0.500 V | VGS = 0.900 V
0 | 4.6591e-05 | -0.38562 | -0.8104 | -5.133
0.01 | 0.0009551 | 7.94 | 16.414 | 13.562
0.02 | 0.0016117 | 15.883 | 33.037 | 31.492
0.03 | 0.0021114 | 22.997 | 49.737 | 49.472
0.04 | 0.0025075 | 29.719 | 66.7 | 67.7
0.05 | 0.0028177 | 35.851 | 83.02 | 85.43
0.06 | 0.0030665 | 41.306 | 99.19 | 103.39
0.07 | 0.003296 | 46.29 | 115.77 | 121.2
0.08 | 0.0034782 | 50.722 | 132.08 | 138.87
0.09 | 0.0036702 | 54.694 | 147.48 | 156.07
0.1 | 0.0038373 | 57.99 | 163.15 | 173.55
0.11 | 0.0039982 | 61.19 | 178.94 | 190.73
0.12 | 0.0041617 | 63.92 | 193.77 | 207.29
0.13 | 0.0043229 | 66.3 | 208.85 | 224.34
0.14 | 0.0044835 | 68.54 | 223.43 | 240.84
0.15 | 0.0046314 | 70.53 | 237.98 | 257.06
0.16 | 0.0047923 | 72.24 | 251.75 | 273.14
0.17 | 0.00497 | 73.82 | 265.5 | 289.42
0.18 | 0.0051108 | 75.24 | 279.14 | 304.71
0.19 | 0.0053127 | 76.62 | 292.19 | 320.1
0.2 | 0.0054788 | 77.88 | 304.8 | 335.41
0.21 | 0.0056729 | 79.08 | 317.25 | 350.3
0.22 | 0.005749 | 80.43 | 329.44 | 364.95
0.23 | 0.005965 | 81.55 | 340.75 | 379.32
0.24 | 0.006171 | 82.78 | 352.06 | 393.53
0.25 | 0.006408 | 84.22 | 363.04 | 407.21
0.26 | 0.006624 | 85.61 | 373.17 | 420.52
0.27 | 0.006848 | 87.05 | 383.48 | 434.17
0.28 | 0.007089 | 88.46 | 393.16 | 446.96
0.29 | 0.007312 | 89.83 | 402.38 | 459.43
0.3 | 0.007577 | 91.12 | 411.15 | 471.83
0.31 | 0.007827 | 92.52 | 419.72 | 484.23
0.32 | 0.008094 | 93.58 | 428.08 | 495.76
0.33 | 0.008344 | 94.93 | 435.84 | 507.16
0.34 | 0.008615 | 96.15 | 443.19 | 518.28
0.35 | 0.008906 | 97.25 | 450.38 | 529.17
0.36 | 0.009206 | 98.51 | 457.43 | 539.7
0.37 | 0.009505 | 99.58 | 463.89 | 549.66
0.38 | 0.009838 | 100.66 | 469.99 | 559.44
0.39 | 0.010146 | 101.82 | 475.89 | 569.09
0.4 | 0.010419 | 102.94 | 481.69 | 578
0.41 | 0.010792 | 104.1 | 487.07 | 587.2
0.42 | 0.011157 | 105.17 | 492.15 | 595.6
0.43 | 0.011577 | 106.27 | 497.08 | 603.4
0.44 | 0.011925 | 107.49 | 501.97 | 611.2
0.45 | 0.012352 | 108.65 | 506.52 | 618.8
0.46 | 0.012756 | 109.65 | 510.81 | 626.1
0.47 | 0.013179 | 110.82 | 515.07 | 632.9
0.48 | 0.013674 | 112 | 519.24 | 639.5
0.49 | 0.014171 | 113.16 | 523.17 | 645.4
0.5 | 0.014708 | 114.33 | 526.96 | 651.7
0.51 | 0.015219 | 115.36 | 530.61 | 657.6
0.52 | 0.015839 | 116.57 | 534.28 | 662.9
0.53 | 0.016492 | 117.87 | 537.82 | 668.1
0.54 | 0.017119 | 119.06 | 541.17 | 673.1
0.55 | 0.017752 | 120.35 | 544.32 | 677.6
0.56 | 0.018383 | 121.46 | 547.61 | 682
0.57 | 0.019119 | 122.74 | 550.79 | 686
0.58 | 0.019869 | 124 | 553.79 | 690.2
0.59 | 0.020623 | 125.26 | 556.68 | 693.6
0.6 | 0.021495 | 126.47 | 559.37 | 697.2
0.61 | 0.022258 | 127.81 | 562.25 | 700.2
0.62 | 0.023087 | 129.18 | 564.85 | 703.2
0.63 | 0.024033 | 130.37 | 567.34 | 706.1
0.64 | 0.024872 | 131.68 | 569.89 | 708.7
0.65 | 0.025797 | 132.9 | 572 | 711.1
0.66 | 0.026736 | 134.38 | 574.3 | 713.2
0.67 | 0.027757 | 135.64 | 576.6 | 715.2
0.68 | 0.028782 | 136.95 | 578.6 | 717.1
0.69 | 0.029646 | 138.39 | 580.6 | 718.8
0.7 | 0.030679 | 139.48 | 582.8 | 720.4
0.71 | 0.031747 | 140.86 | 584.4 | 721.8
0.72 | 0.033028 | 142.26 | 586.2 | 723.2
0.73 | 0.033963 | 143.51 | 588 | 724.2
0.74 | 0.035157 | 144.94 | 589.8 | 725.5
0.75 | 0.036395 | 146.17 | 591.4 | 726.5
0.76 | 0.037479 | 147.55 | 592.8 | 727.1
0.77 | 0.038641 | 148.94 | 594.2 | 727.9
0.78 | 0.040046 | 150.26 | 595.8 | 728.9
0.79 | 0.041301 | 151.49 | 597.6 | 729.5
0.8 | 0.042465 | 152.96 | 598.6 | 730.3
0.81 | 0.043874 | 154.28 | 600.1 | 730.7
0.82 | 0.045215 | 155.7 | 601.4 | 731.5
0.83 | 0.046741 | 157.15 | 602.6 | 731.9
0.84 | 0.048078 | 158.43 | 603.8 | 732.3
0.85 | 0.049592 | 159.87 | 605.1 | 732.7
0.86 | 0.051044 | 161.37 | 606 | 733.5
0.87 | 0.052305 | 162.74 | 607.2 | 733.7
0.88 | 0.054012 | 164.37 | 608.5 | 734.3
0.89 | 0.055467 | 165.66 | 609.6 | 734.5
0.9 | 0.05722 | 167.17 | 610.6 | 734.9
0.91 | 0.05872 | 168.59 | 611.5 | 735.1
0.92 | 0.06035 | 170.08 | 612.7 | 735.5
0.93 | 0.06207 | 171.58 | 613.8 | 735.6
0.94 | 0.06351 | 173.03 | 615 | 736.3
0.95 | 0.06521 | 174.58 | 615.9 | 736.3
0.96 | 0.06716 | 175.99 | 616.7 | 736.7
0.97 | 0.06892 | 177.57 | 617.9 | 736.8
0.98 | 0.07095 | 178.87 | 618.9 | 737.3
0.99 | 0.07266 | 180.56 | 620 | 737.7
1 | 0.07467 | 182.03 | 620.8 | 737.7