## I-V Characteristic (mA-mm)
VDS (V) | VGS = -0.300 V | VGS = 0.100 V | VGS = 0.500 V | VGS = 0.900 V
0 | 5.6e-05 | -0.41943 | -0.7606 | -5.099
0.01 | 0.0009424 | 7.962 | 16.109 | 13.332
0.02 | 0.0015969 | 15.804 | 33.019 | 31.409
0.03 | 0.0020902 | 23.057 | 49.939 | 49.458
0.04 | 0.0024772 | 29.663 | 66.78 | 67.74
0.05 | 0.0027834 | 35.809 | 83.01 | 85.49
0.06 | 0.0030331 | 41.345 | 99.33 | 103.58
0.07 | 0.0032436 | 46.255 | 116.03 | 121.58
0.08 | 0.0034374 | 50.65 | 131.9 | 138.91
0.09 | 0.0036106 | 54.652 | 147.55 | 156.15
0.1 | 0.0037645 | 57.93 | 163.51 | 173.61
0.11 | 0.0039366 | 61.13 | 179.06 | 191.28
0.12 | 0.0040891 | 63.91 | 194.02 | 207.64
0.13 | 0.0042504 | 66.26 | 208.86 | 224.33
0.14 | 0.0043968 | 68.44 | 223.72 | 241.28
0.15 | 0.0045637 | 70.47 | 238.21 | 257.36
0.16 | 0.0047219 | 72.13 | 251.95 | 273.46
0.17 | 0.0048724 | 73.77 | 265.93 | 289.52
0.18 | 0.0050457 | 75.2 | 279.36 | 305.15
0.19 | 0.0052258 | 76.64 | 292.16 | 320.38
0.2 | 0.0053938 | 77.85 | 305.07 | 335.73
0.21 | 0.0055816 | 79.01 | 317.59 | 350.85
0.22 | 0.00567 | 80.31 | 329.38 | 365.19
0.23 | 0.005884 | 81.56 | 340.93 | 379.56
0.24 | 0.00607 | 82.75 | 352.41 | 393.9
0.25 | 0.006311 | 84.23 | 363.15 | 407.9
0.26 | 0.006534 | 85.52 | 373.46 | 421.01
0.27 | 0.006776 | 87.02 | 383.6 | 434.43
0.28 | 0.006978 | 88.42 | 393.39 | 447.63
0.29 | 0.007229 | 89.77 | 402.57 | 459.88
0.3 | 0.007467 | 91.04 | 411.34 | 472.35
0.31 | 0.007732 | 92.4 | 420.14 | 484.67
0.32 | 0.007987 | 93.63 | 428.22 | 496.27
0.33 | 0.008254 | 94.9 | 435.97 | 507.66
0.34 | 0.008531 | 96.17 | 443.49 | 518.69
0.35 | 0.008775 | 97.15 | 450.71 | 529.7
0.36 | 0.009085 | 98.39 | 457.56 | 540.26
0.37 | 0.009377 | 99.57 | 463.97 | 550.14
0.38 | 0.009705 | 100.67 | 470.14 | 559.9
0.39 | 0.009984 | 101.94 | 476.15 | 569.67
0.4 | 0.010325 | 102.9 | 481.88 | 578.6
0.41 | 0.010662 | 104.08 | 487.14 | 587.2
0.42 | 0.011007 | 105.16 | 492.23 | 595.8
0.43 | 0.011374 | 106.35 | 497.29 | 604.2
0.44 | 0.011758 | 107.49 | 502.09 | 611.9
0.45 | 0.012161 | 108.54 | 506.54 | 619.3
0.46 | 0.012556 | 109.73 | 510.87 | 626.2
0.47 | 0.01302 | 110.86 | 515.16 | 633.3
0.48 | 0.013515 | 112.02 | 519.27 | 639.8
0.49 | 0.014023 | 113.09 | 523.2 | 646.1
0.5 | 0.014518 | 114.31 | 526.94 | 652.2
0.51 | 0.015057 | 115.49 | 530.66 | 658.2
0.52 | 0.015637 | 116.67 | 534.4 | 663.3
0.53 | 0.016229 | 117.89 | 537.79 | 668.5
0.54 | 0.016863 | 118.99 | 541.12 | 673.4
0.55 | 0.017552 | 120.27 | 544.44 | 678
0.56 | 0.018249 | 121.54 | 547.73 | 682.4
0.57 | 0.018864 | 122.82 | 550.77 | 686.8
0.58 | 0.019626 | 124.19 | 553.71 | 690.4
0.59 | 0.02037 | 125.26 | 556.64 | 694.1
0.6 | 0.021219 | 126.65 | 559.51 | 697.8
0.61 | 0.021966 | 127.88 | 562.28 | 700.9
0.62 | 0.022794 | 129.21 | 564.74 | 703.6
0.63 | 0.023683 | 130.39 | 567.31 | 706.4
0.64 | 0.024481 | 131.69 | 569.83 | 709.3
0.65 | 0.025401 | 133.02 | 572.2 | 711.6
0.66 | 0.026419 | 134.36 | 574.4 | 713.3
0.67 | 0.02735 | 135.81 | 576.6 | 715.4
0.68 | 0.028268 | 136.87 | 578.6 | 717.5
0.69 | 0.029346 | 138.32 | 580.8 | 719.2
0.7 | 0.030358 | 139.54 | 582.3 | 720.7
0.71 | 0.031398 | 140.9 | 584.8 | 722
0.72 | 0.032425 | 142.38 | 586.4 | 723.3
0.73 | 0.033574 | 143.5 | 588 | 724.5
0.74 | 0.03469 | 144.94 | 589.6 | 725.8
0.75 | 0.035692 | 146.27 | 591.1 | 726.5
0.76 | 0.037045 | 147.59 | 592.8 | 727.7
0.77 | 0.03833 | 148.91 | 594.2 | 728.3
0.78 | 0.039524 | 150.29 | 595.8 | 729
0.79 | 0.040657 | 151.64 | 597 | 729.9
0.8 | 0.042066 | 153.01 | 598.3 | 730.3
0.81 | 0.043207 | 154.33 | 599.9 | 731.1
0.82 | 0.044573 | 155.64 | 601.4 | 731.5
0.83 | 0.04599 | 157.09 | 602.6 | 732.2
0.84 | 0.047618 | 158.49 | 603.7 | 732.4
0.85 | 0.049001 | 159.88 | 605 | 733.1
0.86 | 0.050229 | 161.4 | 606 | 733.5
0.87 | 0.051914 | 162.67 | 607.2 | 733.9
0.88 | 0.053375 | 164.23 | 608.3 | 734.3
0.89 | 0.055071 | 165.71 | 609.5 | 734.9
0.9 | 0.056423 | 167.05 | 610.5 | 735.1
0.91 | 0.058 | 168.58 | 611.5 | 735.4
0.92 | 0.05981 | 169.92 | 612.6 | 735.7
0.93 | 0.06152 | 171.48 | 613.6 | 736.1
0.94 | 0.06303 | 172.99 | 614.7 | 736.1
0.95 | 0.06504 | 174.5 | 615.6 | 736.7
0.96 | 0.06682 | 175.83 | 616.9 | 736.9
0.97 | 0.06869 | 177.34 | 617.4 | 737.1
0.98 | 0.07019 | 178.76 | 618.6 | 737.5
0.99 | 0.07204 | 180.4 | 619.8 | 737.7
1 | 0.07365 | 181.83 | 620.6 | 737.8