## I-V Characteristic (mA-mm)
VDS (V) | VGS = -0.300 V | VGS = 0.100 V | VGS = 0.500 V | VGS = 0.900 V
0 | 4.3987e-05 | -0.38188 | -0.6577 | -5.037
0.01 | 0.0009497 | 8.072 | 16.299 | 13.245
0.02 | 0.0016065 | 15.877 | 33.073 | 31.424
0.03 | 0.0021076 | 23.135 | 49.827 | 49.625
0.04 | 0.0025081 | 29.883 | 66.74 | 67.75
0.05 | 0.0028155 | 36.063 | 83.05 | 85.79
0.06 | 0.003073 | 41.584 | 99.67 | 103.67
0.07 | 0.0032917 | 46.582 | 116.15 | 121.42
0.08 | 0.0034691 | 51.05 | 131.97 | 139.23
0.09 | 0.0036472 | 55.046 | 147.8 | 156.59
0.1 | 0.0038137 | 58.33 | 163.73 | 173.63
0.11 | 0.0039711 | 61.55 | 179.42 | 191.3
0.12 | 0.004138 | 64.36 | 194.29 | 208.13
0.13 | 0.004294 | 66.78 | 209.21 | 224.65
0.14 | 0.0044543 | 68.94 | 224.02 | 241.19
0.15 | 0.0046023 | 70.99 | 238.21 | 257.7
0.16 | 0.004769 | 72.7 | 252.42 | 274.07
0.17 | 0.0049318 | 74.22 | 266.25 | 289.52
0.18 | 0.0050938 | 75.78 | 279.58 | 305.21
0.19 | 0.0052804 | 77.15 | 292.58 | 320.9
0.2 | 0.0054548 | 78.42 | 305.41 | 335.94
0.21 | 0.0056472 | 79.7 | 317.93 | 350.83
0.22 | 0.005728 | 80.85 | 329.71 | 365.67
0.23 | 0.005949 | 82.12 | 341.32 | 379.97
0.24 | 0.006159 | 83.39 | 352.76 | 393.95
0.25 | 0.006382 | 84.85 | 363.62 | 408.16
0.26 | 0.006611 | 86.11 | 373.76 | 421.51
0.27 | 0.006853 | 87.57 | 383.92 | 434.63
0.28 | 0.007084 | 89.03 | 393.71 | 447.58
0.29 | 0.00729 | 90.44 | 402.77 | 460.26
0.3 | 0.007562 | 91.68 | 411.71 | 472.78
0.31 | 0.007806 | 92.86 | 420.44 | 484.63
0.32 | 0.008102 | 94.24 | 428.5 | 496.45
0.33 | 0.008343 | 95.49 | 436.28 | 508.01
0.34 | 0.008611 | 96.67 | 443.72 | 518.88
0.35 | 0.008895 | 97.92 | 450.98 | 529.65
0.36 | 0.00915 | 98.95 | 457.84 | 540.3
0.37 | 0.009458 | 100.18 | 464.22 | 550.38
0.38 | 0.009765 | 101.34 | 470.41 | 560.09
0.39 | 0.010081 | 102.5 | 476.47 | 569.58
0.4 | 0.010401 | 103.52 | 482.14 | 578.6
0.41 | 0.010776 | 104.67 | 487.41 | 587.6
0.42 | 0.011133 | 105.77 | 492.61 | 595.8
0.43 | 0.011507 | 106.93 | 497.6 | 603.9
0.44 | 0.011886 | 108.13 | 502.37 | 611.9
0.45 | 0.0123 | 109.14 | 506.84 | 619.5
0.46 | 0.012707 | 110.32 | 511.21 | 626.2
0.47 | 0.013122 | 111.48 | 515.5 | 633.2
0.48 | 0.01364 | 112.67 | 519.67 | 640.1
0.49 | 0.01418 | 113.87 | 523.51 | 646.1
0.5 | 0.01472 | 114.82 | 527.33 | 652.1
0.51 | 0.015209 | 116.07 | 531.09 | 657.7
0.52 | 0.015817 | 117.34 | 534.75 | 663.3
0.53 | 0.016406 | 118.45 | 538.19 | 668.2
0.54 | 0.017057 | 119.76 | 541.59 | 673.4
0.55 | 0.017707 | 120.88 | 544.82 | 677.8
0.56 | 0.018401 | 122.16 | 548.11 | 682.2
0.57 | 0.019163 | 123.38 | 551.21 | 686.6
0.58 | 0.019852 | 124.73 | 554.09 | 690.2
0.59 | 0.020709 | 125.85 | 557 | 693.6
0.6 | 0.021443 | 127.13 | 559.89 | 697.2
0.61 | 0.022341 | 128.46 | 562.59 | 700.4
0.62 | 0.023107 | 129.77 | 565.26 | 703.3
0.63 | 0.02402 | 131 | 567.72 | 706.4
0.64 | 0.024841 | 132.24 | 570.1 | 708.8
0.65 | 0.025791 | 133.61 | 572.3 | 711.2
0.66 | 0.026743 | 134.96 | 574.8 | 713.4
0.67 | 0.027681 | 136.18 | 576.6 | 715.2
0.68 | 0.028743 | 137.65 | 578.9 | 717.2
0.69 | 0.029685 | 138.79 | 581.2 | 718.8
0.7 | 0.030813 | 140.19 | 583 | 720.2
0.71 | 0.031839 | 141.54 | 584.8 | 721.9
0.72 | 0.032996 | 142.86 | 586.6 | 722.8
0.73 | 0.034136 | 144.16 | 588.4 | 724.2
0.74 | 0.035169 | 145.49 | 590.1 | 725.3
0.75 | 0.036438 | 146.77 | 591.7 | 726
0.76 | 0.037576 | 148.15 | 593.3 | 727.1
0.77 | 0.038792 | 149.5 | 594.6 | 727.9
0.78 | 0.040045 | 150.77 | 596.2 | 728.7
0.79 | 0.041493 | 152.13 | 597.6 | 729.2
0.8 | 0.042582 | 153.48 | 599 | 730.1
0.81 | 0.044065 | 154.92 | 600.2 | 730.7
0.82 | 0.045379 | 156.33 | 601.4 | 731.5
0.83 | 0.046803 | 157.57 | 602.7 | 731.9
0.84 | 0.048141 | 159.04 | 603.8 | 732.3
0.85 | 0.049742 | 160.49 | 605.4 | 732.7
0.86 | 0.051152 | 161.84 | 606.3 | 733.3
0.87 | 0.052544 | 163.37 | 607.5 | 733.8
0.88 | 0.054191 | 164.69 | 608.6 | 734.1
0.89 | 0.055779 | 166.18 | 609.7 | 734.5
0.9 | 0.05728 | 167.59 | 610.6 | 734.9
0.91 | 0.05902 | 169.02 | 612.1 | 735.1
0.92 | 0.06061 | 170.44 | 613.1 | 735.5
0.93 | 0.06243 | 171.94 | 613.8 | 735.5
0.94 | 0.06381 | 173.38 | 614.8 | 736.1
0.95 | 0.06579 | 174.87 | 615.9 | 736.3
0.96 | 0.06741 | 176.32 | 617 | 736.7
0.97 | 0.06918 | 177.67 | 618 | 736.9
0.98 | 0.0713 | 179.35 | 619 | 737.3
0.99 | 0.07276 | 180.78 | 619.9 | 737.3
1 | 0.07505 | 182.31 | 621.1 | 737.7