## I-V Characteristic (mA-mm)
VDS (V) | VGS = -0.300 V | VGS = 0.100 V | VGS = 0.500 V | VGS = 0.900 V
0 | 6.832e-05 | -0.30844 | -0.77 | -5.286
0.01 | 0.000907 | 7.87 | 16.148 | 13.085
0.02 | 0.0015233 | 15.603 | 32.929 | 31.196
0.03 | 0.0019936 | 22.742 | 49.746 | 49.309
0.04 | 0.0023561 | 29.395 | 66.64 | 67.62
0.05 | 0.0026413 | 35.298 | 82.84 | 85.13
0.06 | 0.0028823 | 40.766 | 99.19 | 103.32
0.07 | 0.0030796 | 45.669 | 115.65 | 121.22
0.08 | 0.0032564 | 49.992 | 131.74 | 138.44
0.09 | 0.0034179 | 53.887 | 147.25 | 155.86
0.1 | 0.0035552 | 57.22 | 163.11 | 173.53
0.11 | 0.0037121 | 60.31 | 178.76 | 190.6
0.12 | 0.0038548 | 63.04 | 193.77 | 207.33
0.13 | 0.0039951 | 65.38 | 208.5 | 224.18
0.14 | 0.0041312 | 67.5 | 223.26 | 240.92
0.15 | 0.004284 | 69.51 | 237.85 | 257.29
0.16 | 0.004426 | 71.11 | 251.55 | 273.21
0.17 | 0.0045757 | 72.65 | 265.31 | 289.28
0.18 | 0.0047277 | 74.07 | 278.82 | 304.83
0.19 | 0.0048891 | 75.46 | 291.72 | 320.06
0.2 | 0.0050349 | 76.68 | 304.61 | 335.63
0.21 | 0.0052211 | 77.77 | 317 | 350.53
0.22 | 0.0053919 | 79.06 | 328.83 | 364.84
0.23 | 0.0055784 | 80.27 | 340.41 | 379.56
0.24 | 0.005699 | 81.49 | 351.82 | 393.85
0.25 | 0.005893 | 82.78 | 362.66 | 407.58
0.26 | 0.006082 | 84.14 | 372.83 | 421.03
0.27 | 0.006302 | 85.55 | 382.95 | 434.53
0.28 | 0.006481 | 86.97 | 392.79 | 447.49
0.29 | 0.006701 | 88.33 | 402.01 | 460.1
0.3 | 0.006926 | 89.5 | 410.72 | 472.5
0.31 | 0.007176 | 90.9 | 419.41 | 484.92
0.32 | 0.007374 | 92.06 | 427.67 | 496.46
0.33 | 0.007628 | 93.36 | 435.38 | 507.83
0.34 | 0.007844 | 94.59 | 442.85 | 519.26
0.35 | 0.008094 | 95.51 | 450 | 530.12
0.36 | 0.008342 | 96.78 | 456.98 | 540.61
0.37 | 0.008607 | 97.87 | 463.43 | 550.63
0.38 | 0.008881 | 98.96 | 469.5 | 560.47
0.39 | 0.009144 | 100.07 | 475.5 | 569.9
0.4 | 0.009457 | 101.18 | 481.28 | 579
0.41 | 0.00974 | 102.26 | 486.58 | 588.2
0.42 | 0.010107 | 103.33 | 491.72 | 596.8
0.43 | 0.010385 | 104.5 | 496.7 | 604.6
0.44 | 0.010732 | 105.41 | 501.51 | 612.7
0.45 | 0.011077 | 106.69 | 505.94 | 619.9
0.46 | 0.011455 | 107.7 | 510.3 | 627.5
0.47 | 0.011848 | 108.77 | 514.56 | 634.1
0.48 | 0.012285 | 110.05 | 518.76 | 640.9
0.49 | 0.012729 | 111.02 | 522.64 | 647.1
0.5 | 0.013146 | 112.16 | 526.38 | 653.3
0.51 | 0.013697 | 113.37 | 530.1 | 658.7
0.52 | 0.014165 | 114.44 | 533.84 | 664.5
0.53 | 0.014686 | 115.71 | 537.22 | 669.7
0.54 | 0.015177 | 116.87 | 540.55 | 674.2
0.55 | 0.015784 | 117.95 | 543.83 | 679.2
0.56 | 0.016402 | 119.21 | 547.08 | 683.6
0.57 | 0.016928 | 120.52 | 550.13 | 687.5
0.58 | 0.017658 | 121.58 | 553.05 | 691.4
0.59 | 0.018369 | 122.82 | 555.94 | 695.2
0.6 | 0.019045 | 124.18 | 558.81 | 698.7
0.61 | 0.019724 | 125.38 | 561.55 | 701.6
0.62 | 0.020496 | 126.67 | 564.14 | 704.6
0.63 | 0.021199 | 127.75 | 566.66 | 707.4
0.64 | 0.022029 | 129.2 | 569.11 | 710
0.65 | 0.0228 | 130.49 | 571.5 | 712.5
0.66 | 0.02362 | 131.68 | 573.5 | 714.4
0.67 | 0.024426 | 133.08 | 575.7 | 716.3
0.68 | 0.025265 | 134.18 | 578 | 718.2
0.69 | 0.026191 | 135.58 | 579.8 | 719.7
0.7 | 0.027095 | 136.79 | 581.6 | 721.4
0.71 | 0.028016 | 138.17 | 583.4 | 722.6
0.72 | 0.028932 | 139.44 | 585.4 | 724
0.73 | 0.029901 | 140.74 | 587 | 725.1
0.74 | 0.030982 | 142.06 | 588.6 | 726
0.75 | 0.031907 | 143.38 | 590.5 | 727.1
0.76 | 0.032959 | 144.71 | 591.8 | 727.9
0.77 | 0.034047 | 145.85 | 593.4 | 728.7
0.78 | 0.035126 | 147.27 | 594.9 | 729.5
0.79 | 0.036112 | 148.61 | 596.2 | 730.3
0.8 | 0.037307 | 149.89 | 597.7 | 730.9
0.81 | 0.038587 | 151.28 | 599 | 731.3
0.82 | 0.039776 | 152.5 | 600.2 | 731.9
0.83 | 0.040871 | 153.91 | 601.4 | 732.3
0.84 | 0.042078 | 155.4 | 602.6 | 732.9
0.85 | 0.04338 | 156.69 | 603.8 | 733.3
0.86 | 0.0446 | 158.1 | 604.7 | 733.8
0.87 | 0.04607 | 159.46 | 606.3 | 734.1
0.88 | 0.047333 | 160.92 | 607.1 | 734.7
0.89 | 0.048715 | 162.37 | 608.5 | 734.9
0.9 | 0.049938 | 163.75 | 609.5 | 735.1
0.91 | 0.051526 | 165.11 | 610.3 | 735.4
0.92 | 0.052991 | 166.57 | 611.4 | 735.7
0.93 | 0.054539 | 168.01 | 612.4 | 735.6
0.94 | 0.05598 | 169.44 | 613.5 | 736.3
0.95 | 0.05744 | 171 | 614.3 | 736.3
0.96 | 0.05888 | 172.25 | 615.5 | 736.7
0.97 | 0.06062 | 173.89 | 616.6 | 737
0.98 | 0.06217 | 175.23 | 617.4 | 737.1
0.99 | 0.06361 | 176.72 | 618.6 | 737.5
1 | 0.06527 | 178.27 | 619.5 | 737.5