## I-V Characteristic (mA-mm)
VDS (V) | VGS = -0.300 V | VGS = 0.100 V | VGS = 0.500 V | VGS = 0.900 V
0 | 7.116e-05 | -0.30966 | -0.7495 | -5.235
0.01 | 0.0008346 | 7.878 | 16.091 | 13.247
0.02 | 0.0013892 | 15.56 | 33.027 | 31.27
0.03 | 0.0018121 | 22.546 | 49.728 | 49.32
0.04 | 0.0021461 | 29.196 | 66.62 | 67.7
0.05 | 0.0024015 | 35.155 | 82.91 | 85.37
0.06 | 0.0026136 | 40.489 | 99.07 | 102.99
0.07 | 0.0027944 | 45.322 | 115.39 | 121.13
0.08 | 0.0029451 | 49.677 | 131.72 | 138.91
0.09 | 0.0031024 | 53.52 | 147.23 | 155.84
0.1 | 0.0032363 | 56.845 | 162.73 | 173.08
0.11 | 0.0033686 | 59.69 | 178.43 | 190.68
0.12 | 0.0034876 | 62.39 | 193.6 | 207.14
0.13 | 0.0036211 | 64.67 | 208.45 | 224.02
0.14 | 0.003752 | 66.8 | 222.88 | 240.64
0.15 | 0.0038661 | 68.66 | 237.57 | 257.12
0.16 | 0.0040112 | 70.35 | 251.25 | 272.85
0.17 | 0.0041373 | 71.85 | 264.74 | 288.84
0.18 | 0.0042667 | 73.26 | 278.55 | 304.77
0.19 | 0.004417 | 74.53 | 291.56 | 320.04
0.2 | 0.0045723 | 75.64 | 303.94 | 335.09
0.21 | 0.0047336 | 76.9 | 316.33 | 350.25
0.22 | 0.0048862 | 78.04 | 328.42 | 365.02
0.23 | 0.0050542 | 79.2 | 339.92 | 379.13
0.24 | 0.0052266 | 80.37 | 350.94 | 393.24
0.25 | 0.0053669 | 81.65 | 361.96 | 407.37
0.26 | 0.0055566 | 83.04 | 372.18 | 420.56
0.27 | 0.005695 | 84.47 | 382.17 | 434.07
0.28 | 0.005885 | 85.73 | 391.9 | 447.09
0.29 | 0.006081 | 87.05 | 401.13 | 459.72
0.3 | 0.006296 | 88.39 | 409.81 | 471.89
0.31 | 0.00648 | 89.57 | 418.33 | 484.1
0.32 | 0.006714 | 90.77 | 426.66 | 496.06
0.33 | 0.006913 | 92.02 | 434.37 | 507.38
0.34 | 0.007153 | 93.06 | 441.7 | 518.32
0.35 | 0.007379 | 94.2 | 448.74 | 529.14
0.36 | 0.007624 | 95.49 | 455.73 | 540.03
0.37 | 0.007852 | 96.48 | 462.2 | 550.08
0.38 | 0.008115 | 97.65 | 468.24 | 559.67
0.39 | 0.008379 | 98.63 | 474.05 | 569.05
0.4 | 0.00867 | 99.79 | 479.84 | 578.2
0.41 | 0.008928 | 100.85 | 485.19 | 587.2
0.42 | 0.00925 | 101.95 | 490.22 | 595.6
0.43 | 0.009552 | 102.94 | 495.09 | 603.7
0.44 | 0.009846 | 104.09 | 499.94 | 611.4
0.45 | 0.010209 | 105.18 | 504.52 | 619
0.46 | 0.010542 | 106.29 | 508.7 | 626.1
0.47 | 0.010937 | 107.41 | 512.87 | 632.9
0.48 | 0.011306 | 108.41 | 517.04 | 639.7
0.49 | 0.011723 | 109.61 | 520.96 | 645.9
0.5 | 0.012153 | 110.68 | 524.69 | 651.8
0.51 | 0.012564 | 111.84 | 528.31 | 657.3
0.52 | 0.013052 | 113.07 | 531.96 | 662.9
0.53 | 0.013557 | 114.12 | 535.44 | 668.1
0.54 | 0.014047 | 115.29 | 538.76 | 672.9
0.55 | 0.014581 | 116.51 | 541.91 | 677.4
0.56 | 0.015131 | 117.71 | 545.14 | 681.8
0.57 | 0.015738 | 118.92 | 548.26 | 686.2
0.58 | 0.016393 | 120.12 | 551.21 | 690
0.59 | 0.016885 | 121.38 | 553.99 | 693.6
0.6 | 0.017552 | 122.57 | 556.8 | 696.5
0.61 | 0.018232 | 123.86 | 559.54 | 700
0.62 | 0.018852 | 125.04 | 562.15 | 702.9
0.63 | 0.019614 | 126.27 | 564.61 | 705.7
0.64 | 0.020325 | 127.55 | 567.1 | 708
0.65 | 0.021112 | 128.88 | 569.41 | 710.4
0.66 | 0.021743 | 130.21 | 571.6 | 712.5
0.67 | 0.022577 | 131.28 | 573.5 | 714.4
0.68 | 0.023391 | 132.66 | 575.6 | 716.2
0.69 | 0.024179 | 133.97 | 577.6 | 717.8
0.7 | 0.02503 | 135.2 | 579.8 | 719.4
0.71 | 0.025958 | 136.59 | 581.6 | 720.8
0.72 | 0.026895 | 137.75 | 583.2 | 721.8
0.73 | 0.027665 | 139.11 | 585 | 722.9
0.74 | 0.028639 | 140.35 | 586.6 | 724
0.75 | 0.029542 | 141.58 | 588.2 | 725.1
0.76 | 0.030593 | 142.92 | 589.8 | 725.8
0.77 | 0.031426 | 144.17 | 591.4 | 726.7
0.78 | 0.032564 | 145.51 | 592.6 | 727.4
0.79 | 0.033626 | 146.87 | 594.2 | 728.1
0.8 | 0.034618 | 148.19 | 595.6 | 728.7
0.81 | 0.035723 | 149.42 | 596.6 | 729.1
0.82 | 0.036856 | 150.75 | 597.8 | 729.9
0.83 | 0.037993 | 152.24 | 599.2 | 730
0.84 | 0.039071 | 153.52 | 600.3 | 730.6
0.85 | 0.040225 | 155.08 | 601.5 | 731.1
0.86 | 0.041433 | 156.19 | 602.6 | 731.5
0.87 | 0.042736 | 157.7 | 603.8 | 731.7
0.88 | 0.043944 | 159.07 | 604.7 | 732
0.89 | 0.045067 | 160.43 | 606 | 732.5
0.9 | 0.046447 | 161.9 | 607.1 | 732.9
0.91 | 0.0476 | 163.17 | 607.9 | 733.1
0.92 | 0.049231 | 164.69 | 609.2 | 733.5
0.93 | 0.050571 | 166.1 | 610.3 | 734.1
0.94 | 0.052035 | 167.53 | 611 | 734.1
0.95 | 0.05324 | 168.84 | 612.2 | 734.3
0.96 | 0.054612 | 170.36 | 613.3 | 734.5
0.97 | 0.056094 | 171.8 | 614.1 | 734.7
0.98 | 0.05764 | 173.26 | 615 | 734.9
0.99 | 0.0592 | 174.75 | 616.3 | 735.1
1 | 0.06064 | 176 | 617 | 735.1