## I-V Characteristic (mA-mm)
VDS (V) | VGS = -0.300 V | VGS = 0.100 V | VGS = 0.500 V | VGS = 0.900 V
0 | 6.282e-05 | -0.37583 | -0.9045 | -5.107
0.01 | 0.0008645 | 7.877 | 16.389 | 13.166
0.02 | 0.0014532 | 15.576 | 33.13 | 31.462
0.03 | 0.0018928 | 22.64 | 49.94 | 49.698
0.04 | 0.0022342 | 29.232 | 66.75 | 67.91
0.05 | 0.0025078 | 35.117 | 83.39 | 86.09
0.06 | 0.0027224 | 40.474 | 99.96 | 103.97
0.07 | 0.0029133 | 45.414 | 116.21 | 122.03
0.08 | 0.0030809 | 49.666 | 132.3 | 139.59
0.09 | 0.0032232 | 53.464 | 148.38 | 157.15
0.1 | 0.0033749 | 56.857 | 163.85 | 174.31
0.11 | 0.0035078 | 59.72 | 179.4 | 191.58
0.12 | 0.0036416 | 62.32 | 195.02 | 209.07
0.13 | 0.0037734 | 64.78 | 209.8 | 225.56
0.14 | 0.0039072 | 66.82 | 224.32 | 242.11
0.15 | 0.0040436 | 68.79 | 238.77 | 258.9
0.16 | 0.0041742 | 70.47 | 252.93 | 274.99
0.17 | 0.0043171 | 71.98 | 266.74 | 290.88
0.18 | 0.0044673 | 73.35 | 279.98 | 306.54
0.19 | 0.0045975 | 74.66 | 293.33 | 322.34
0.2 | 0.0047656 | 75.88 | 306.09 | 337.44
0.21 | 0.0049158 | 77.08 | 318.18 | 352.55
0.22 | 0.0050838 | 78.24 | 330.24 | 367.35
0.23 | 0.0052357 | 79.37 | 342.06 | 381.83
0.24 | 0.0054084 | 80.66 | 353.14 | 395.89
0.25 | 0.0055753 | 81.92 | 363.84 | 409.79
0.26 | 0.00565 | 83.29 | 374.53 | 423.7
0.27 | 0.005836 | 84.75 | 384.48 | 436.84
0.28 | 0.006046 | 86.02 | 394.01 | 449.81
0.29 | 0.006241 | 87.41 | 403.32 | 462.76
0.3 | 0.006464 | 88.76 | 412.26 | 474.96
0.31 | 0.006684 | 90.07 | 420.76 | 487.26
0.32 | 0.006895 | 91.19 | 428.8 | 498.98
0.33 | 0.007124 | 92.39 | 436.8 | 510.65
0.34 | 0.007345 | 93.6 | 444.26 | 521.72
0.35 | 0.00759 | 94.65 | 451.24 | 532.53
0.36 | 0.007812 | 95.84 | 458.08 | 543.16
0.37 | 0.008069 | 96.87 | 464.59 | 553.45
0.38 | 0.008297 | 98.06 | 470.81 | 563.25
0.39 | 0.008577 | 99.12 | 476.67 | 572.5
0.4 | 0.008856 | 100.2 | 482.32 | 581.8
0.41 | 0.009146 | 101.38 | 487.67 | 591
0.42 | 0.009438 | 102.34 | 492.89 | 599.4
0.43 | 0.009747 | 103.49 | 497.75 | 607.4
0.44 | 0.010081 | 104.58 | 502.52 | 615.1
0.45 | 0.010372 | 105.73 | 506.97 | 623
0.46 | 0.010781 | 106.85 | 511.41 | 629.8
0.47 | 0.011127 | 107.81 | 515.62 | 636.6
0.48 | 0.011533 | 109.02 | 519.66 | 643.3
0.49 | 0.011913 | 110.13 | 523.61 | 649.8
0.5 | 0.012329 | 111.26 | 527.45 | 655.7
0.51 | 0.012793 | 112.4 | 531.14 | 661.4
0.52 | 0.013259 | 113.53 | 534.68 | 666.9
0.53 | 0.01378 | 114.67 | 538.23 | 671.8
0.54 | 0.014308 | 115.87 | 541.55 | 676.8
0.55 | 0.014838 | 116.97 | 544.87 | 681.6
0.56 | 0.01532 | 118.18 | 548.02 | 685.9
0.57 | 0.015978 | 119.44 | 551.05 | 690
0.58 | 0.01663 | 120.68 | 554.09 | 693.7
0.59 | 0.017243 | 121.91 | 556.93 | 697.3
0.6 | 0.017861 | 123.26 | 559.79 | 700.9
0.61 | 0.018508 | 124.27 | 562.48 | 704.1
0.62 | 0.019198 | 125.57 | 565.14 | 706.9
0.63 | 0.019835 | 126.89 | 567.67 | 709.6
0.64 | 0.020622 | 128.14 | 569.98 | 712
0.65 | 0.021378 | 129.43 | 572.3 | 714.4
0.66 | 0.022189 | 130.66 | 574.3 | 716.4
0.67 | 0.022936 | 131.96 | 576.6 | 718.5
0.68 | 0.023728 | 133.24 | 578.6 | 720.4
0.69 | 0.024512 | 134.61 | 580.8 | 722
0.7 | 0.025428 | 135.67 | 582.6 | 723.5
0.71 | 0.026259 | 137.07 | 584.6 | 724.9
0.72 | 0.027192 | 138.28 | 586.4 | 725.9
0.73 | 0.028125 | 139.6 | 588 | 727.1
0.74 | 0.028893 | 141 | 589.6 | 728.1
0.75 | 0.029924 | 142.12 | 591.1 | 729
0.76 | 0.030881 | 143.5 | 592.8 | 729.7
0.77 | 0.031962 | 144.83 | 594.2 | 730.6
0.78 | 0.032881 | 146.13 | 595.7 | 731.3
0.79 | 0.033894 | 147.55 | 597 | 731.9
0.8 | 0.034988 | 148.82 | 598.4 | 732.4
0.81 | 0.03612 | 150.13 | 599.9 | 733.1
0.82 | 0.037224 | 151.44 | 601 | 733.7
0.83 | 0.038418 | 152.8 | 602.2 | 733.9
0.84 | 0.039616 | 154.21 | 603.4 | 734.5
0.85 | 0.040647 | 155.53 | 604.6 | 734.9
0.86 | 0.041892 | 156.91 | 605.8 | 735.4
0.87 | 0.043094 | 158.35 | 606.8 | 735.7
0.88 | 0.044401 | 159.71 | 607.8 | 735.9
0.89 | 0.0456 | 161.06 | 609 | 736.3
0.9 | 0.046863 | 162.51 | 610.1 | 736.4
0.91 | 0.048303 | 163.98 | 611 | 736.7
0.92 | 0.04955 | 165.31 | 612.2 | 737.1
0.93 | 0.050893 | 166.89 | 613.3 | 737.7
0.94 | 0.052459 | 168.11 | 614 | 737.9
0.95 | 0.05387 | 169.76 | 615.1 | 738.1
0.96 | 0.055241 | 171.12 | 616.3 | 738.3
0.97 | 0.056821 | 172.6 | 617.2 | 738.3
0.98 | 0.05818 | 174.03 | 618.2 | 738.7
0.99 | 0.05973 | 175.46 | 619.2 | 738.7
1 | 0.06156 | 176.91 | 620.2 | 738.8