## I-V Characteristic (mA-mm)
VDS (V) | VGS = -0.300 V | VGS = 0.100 V | VGS = 0.500 V | VGS = 0.900 V
0 | 7.542e-05 | -0.37218 | -0.7518 | -5.225
0.01 | 0.0008402 | 7.843 | 16.322 | 12.971
0.02 | 0.0014007 | 15.554 | 33.036 | 31.41
0.03 | 0.0018259 | 22.502 | 49.877 | 49.479
0.04 | 0.0021542 | 29.052 | 66.52 | 67.86
0.05 | 0.0024155 | 35.015 | 83.03 | 85.84
0.06 | 0.0026247 | 40.267 | 99.69 | 103.54
0.07 | 0.0028125 | 45.124 | 115.73 | 121.28
0.08 | 0.0029682 | 49.413 | 131.92 | 139.15
0.09 | 0.0031045 | 53.175 | 147.97 | 156.63
0.1 | 0.0032437 | 56.484 | 163.51 | 173.67
0.11 | 0.0033747 | 59.4 | 178.76 | 190.96
0.12 | 0.0035064 | 61.97 | 193.96 | 208.29
0.13 | 0.0036341 | 64.32 | 209.35 | 225.06
0.14 | 0.0037595 | 66.38 | 223.54 | 241.31
0.15 | 0.0038966 | 68.36 | 237.89 | 258.06
0.16 | 0.0040143 | 69.97 | 252.23 | 274.15
0.17 | 0.0041656 | 71.49 | 265.74 | 289.66
0.18 | 0.0043025 | 72.9 | 279.01 | 305.67
0.19 | 0.0044476 | 74.21 | 292.16 | 321.38
0.2 | 0.0045918 | 75.39 | 305.07 | 336.42
0.21 | 0.0047388 | 76.58 | 317.13 | 351.21
0.22 | 0.0049041 | 77.72 | 329.1 | 366.09
0.23 | 0.0050624 | 78.81 | 341.01 | 380.72
0.24 | 0.0052232 | 80.09 | 352.02 | 394.53
0.25 | 0.0053858 | 81.39 | 362.62 | 408.49
0.26 | 0.0055521 | 82.65 | 373.26 | 422.28
0.27 | 0.005695 | 84.1 | 383.39 | 435.57
0.28 | 0.005879 | 85.38 | 392.69 | 448.49
0.29 | 0.00608 | 86.77 | 401.91 | 461.44
0.3 | 0.006289 | 88.08 | 410.97 | 473.68
0.31 | 0.006464 | 89.31 | 419.4 | 485.65
0.32 | 0.006691 | 90.62 | 427.38 | 497.63
0.33 | 0.006897 | 91.66 | 435.2 | 509.34
0.34 | 0.007108 | 92.8 | 442.86 | 520.27
0.35 | 0.007327 | 93.95 | 449.87 | 530.95
0.36 | 0.007577 | 95.11 | 456.55 | 541.51
0.37 | 0.007817 | 96.15 | 463.03 | 552.01
0.38 | 0.008043 | 97.29 | 469.34 | 561.61
0.39 | 0.00831 | 98.34 | 475.13 | 570.9
0.4 | 0.00858 | 99.44 | 480.74 | 580
0.41 | 0.008879 | 100.58 | 486.02 | 589
0.42 | 0.009119 | 101.49 | 491.31 | 597.6
0.43 | 0.009424 | 102.68 | 496.22 | 605.6
0.44 | 0.009733 | 103.74 | 500.82 | 613.4
0.45 | 0.010034 | 104.72 | 505.3 | 621.2
0.46 | 0.010371 | 105.93 | 509.78 | 628.4
0.47 | 0.010746 | 106.97 | 513.96 | 634.9
0.48 | 0.011127 | 108.12 | 517.92 | 641.7
0.49 | 0.011498 | 109.25 | 521.83 | 647.7
0.5 | 0.01196 | 110.29 | 525.73 | 653.8
0.51 | 0.012352 | 111.42 | 529.37 | 659.5
0.52 | 0.012819 | 112.62 | 532.94 | 664.9
0.53 | 0.013349 | 113.72 | 536.36 | 670.2
0.54 | 0.013816 | 114.88 | 539.81 | 675
0.55 | 0.014323 | 115.99 | 542.98 | 679.8
0.56 | 0.014834 | 117.17 | 546.13 | 684
0.57 | 0.015445 | 118.45 | 549.16 | 687.7
0.58 | 0.015988 | 119.69 | 552.23 | 691.8
0.59 | 0.01666 | 120.8 | 555.12 | 695.5
0.6 | 0.017188 | 122.1 | 557.72 | 699
0.61 | 0.017866 | 123.26 | 560.48 | 701.8
0.62 | 0.018459 | 124.54 | 563.1 | 704.8
0.63 | 0.019195 | 125.79 | 565.61 | 707.6
0.64 | 0.019866 | 127.01 | 568.09 | 710.2
0.65 | 0.020567 | 128.29 | 570.1 | 712.5
0.66 | 0.021352 | 129.58 | 572.4 | 714.4
0.67 | 0.021985 | 130.84 | 574.6 | 716.4
0.68 | 0.02289 | 132.08 | 576.6 | 718.4
0.69 | 0.023683 | 133.36 | 578.6 | 719.7
0.7 | 0.024474 | 134.52 | 580.8 | 721.2
0.71 | 0.025247 | 135.85 | 582.4 | 722.4
0.72 | 0.026172 | 137.19 | 584.4 | 723.6
0.73 | 0.027033 | 138.39 | 585.8 | 724.9
0.74 | 0.027873 | 139.82 | 587.8 | 725.7
0.75 | 0.028763 | 140.86 | 589.2 | 726.9
0.76 | 0.029749 | 142.34 | 590.6 | 727.7
0.77 | 0.030745 | 143.59 | 591.9 | 728.3
0.78 | 0.031666 | 144.91 | 593.4 | 729.1
0.79 | 0.03276 | 146.23 | 594.9 | 729.8
0.8 | 0.03383 | 147.55 | 596.2 | 730.3
0.81 | 0.034877 | 148.82 | 597.6 | 730.9
0.82 | 0.035856 | 150.22 | 598.8 | 731.3
0.83 | 0.03694 | 151.56 | 600.3 | 731.9
0.84 | 0.038033 | 152.83 | 601.2 | 732.3
0.85 | 0.039115 | 154.24 | 602.4 | 732.9
0.86 | 0.040417 | 155.56 | 603.6 | 733.1
0.87 | 0.041663 | 157.03 | 604.6 | 733.5
0.88 | 0.042842 | 158.45 | 605.8 | 733.8
0.89 | 0.0439 | 159.68 | 607.1 | 734.1
0.9 | 0.04523 | 161.14 | 607.8 | 734.3
0.91 | 0.046546 | 162.59 | 608.8 | 734.7
0.92 | 0.047827 | 164.05 | 610 | 735
0.93 | 0.049125 | 165.57 | 611 | 735.1
0.94 | 0.050547 | 166.81 | 612.2 | 735.1
0.95 | 0.051918 | 168.28 | 612.8 | 735.7
0.96 | 0.05305 | 169.68 | 614 | 735.9
0.97 | 0.054604 | 171.19 | 614.8 | 736.3
0.98 | 0.056073 | 172.6 | 615.9 | 736.3
0.99 | 0.05767 | 174.03 | 617 | 736.3
1 | 0.05906 | 175.49 | 617.8 | 736.9