## I-V Characteristic (mA-mm)
VDS (V) | VGS = -0.300 V | VGS = 0.100 V | VGS = 0.500 V | VGS = 0.900 V
0 | 6.766e-05 | -0.37728 | -0.5706 | -5.2228
0.01 | 0.0008033 | 7.852 | 16.163 | 13.144
0.02 | 0.0013439 | 15.352 | 33.048 | 31.218
0.03 | 0.0017548 | 22.281 | 49.769 | 49.689
0.04 | 0.0020679 | 28.769 | 66.63 | 67.54
0.05 | 0.002317 | 34.622 | 83.02 | 86.09
0.06 | 0.00252 | 39.924 | 99.35 | 103.63
0.07 | 0.0026891 | 44.63 | 116.09 | 121.39
0.08 | 0.0028419 | 48.85 | 131.76 | 139.27
0.09 | 0.0029771 | 52.625 | 147.61 | 156.65
0.1 | 0.0030998 | 55.903 | 163.47 | 173.87
0.11 | 0.0032425 | 58.71 | 179.08 | 191.28
0.12 | 0.0033621 | 61.31 | 194 | 208.29
0.13 | 0.0034848 | 63.6 | 209.03 | 224.9
0.14 | 0.0036014 | 65.66 | 223.68 | 241.68
0.15 | 0.0037312 | 67.5 | 237.97 | 258.3
0.16 | 0.0038609 | 69.14 | 252.15 | 274.28
0.17 | 0.0039747 | 70.61 | 265.87 | 290.12
0.18 | 0.0041194 | 72.09 | 279.1 | 305.76
0.19 | 0.0042523 | 73.3 | 292.13 | 321.82
0.2 | 0.0043883 | 74.53 | 304.77 | 336.64
0.21 | 0.0045324 | 75.69 | 317.35 | 351.58
0.22 | 0.0046778 | 76.72 | 329.03 | 366.59
0.23 | 0.004837 | 77.97 | 340.63 | 380.84
0.24 | 0.0049898 | 79.21 | 351.98 | 395.12
0.25 | 0.0051465 | 80.35 | 362.7 | 409.12
0.26 | 0.0053126 | 81.8 | 373 | 422.67
0.27 | 0.0054719 | 83.05 | 383.16 | 435.84
0.28 | 0.0056513 | 84.48 | 392.74 | 449.13
0.29 | 0.005719 | 85.75 | 401.79 | 461.89
0.3 | 0.005915 | 87.13 | 410.76 | 474.13
0.31 | 0.006109 | 88.32 | 419.32 | 486.35
0.32 | 0.006332 | 89.46 | 427.31 | 498.28
0.33 | 0.006535 | 90.63 | 435.08 | 509.98
0.34 | 0.006767 | 91.86 | 442.5 | 520.91
0.35 | 0.006964 | 92.91 | 449.72 | 531.65
0.36 | 0.007196 | 93.97 | 456.49 | 542.51
0.37 | 0.007422 | 95.17 | 462.85 | 552.57
0.38 | 0.00767 | 96.2 | 469.02 | 562.4
0.39 | 0.007916 | 97.27 | 475 | 571.6
0.4 | 0.008191 | 98.47 | 480.63 | 581.2
0.41 | 0.008456 | 99.43 | 485.87 | 590
0.42 | 0.008703 | 100.54 | 490.94 | 598.4
0.43 | 0.008979 | 101.59 | 495.97 | 606.6
0.44 | 0.009285 | 102.71 | 500.67 | 614.3
0.45 | 0.009622 | 103.79 | 505.11 | 621.8
0.46 | 0.009925 | 104.82 | 509.44 | 629.1
0.47 | 0.010278 | 105.95 | 513.68 | 635.9
0.48 | 0.010615 | 107.09 | 517.77 | 642.5
0.49 | 0.010996 | 108.17 | 521.59 | 648.9
0.5 | 0.011398 | 109.17 | 525.37 | 654.9
0.51 | 0.011805 | 110.44 | 529.11 | 660.5
0.52 | 0.012276 | 111.56 | 532.7 | 666
0.53 | 0.01269 | 112.66 | 536.12 | 671
0.54 | 0.013182 | 113.9 | 539.43 | 676
0.55 | 0.013724 | 114.9 | 542.71 | 680.4
0.56 | 0.014271 | 116.23 | 545.93 | 685.2
0.57 | 0.014773 | 117.39 | 548.98 | 689.2
0.58 | 0.015315 | 118.55 | 551.81 | 693.2
0.59 | 0.015912 | 119.83 | 554.72 | 696.4
0.6 | 0.016423 | 120.98 | 557.59 | 700.1
0.61 | 0.017097 | 122.32 | 560.24 | 703
0.62 | 0.017755 | 123.5 | 562.87 | 706
0.63 | 0.018412 | 124.75 | 565.25 | 708.9
0.64 | 0.019025 | 125.97 | 567.8 | 711.2
0.65 | 0.019749 | 127.29 | 570 | 713.3
0.66 | 0.020419 | 128.53 | 572.1 | 715.7
0.67 | 0.02125 | 129.78 | 574.3 | 717.6
0.68 | 0.021986 | 131.02 | 576.4 | 719.3
0.69 | 0.022732 | 132.24 | 578.3 | 720.8
0.7 | 0.023507 | 133.56 | 580.2 | 722.4
0.71 | 0.02421 | 134.88 | 582.1 | 723.6
0.72 | 0.025096 | 136.07 | 584 | 725.1
0.73 | 0.02598 | 137.47 | 585.5 | 725.9
0.74 | 0.02686 | 138.58 | 587.4 | 727.1
0.75 | 0.027663 | 140.04 | 588.8 | 728.1
0.76 | 0.028685 | 141.3 | 590.6 | 728.7
0.77 | 0.029527 | 142.54 | 591.8 | 729.7
0.78 | 0.030489 | 143.8 | 593.3 | 730.3
0.79 | 0.031419 | 145.11 | 594.3 | 730.9
0.8 | 0.032464 | 146.45 | 596.2 | 731.5
0.81 | 0.033595 | 147.77 | 597.4 | 731.9
0.82 | 0.03446 | 149.15 | 598.8 | 732.5
0.83 | 0.035555 | 150.28 | 600 | 733
0.84 | 0.036723 | 151.72 | 601 | 733.5
0.85 | 0.037803 | 153.04 | 602 | 733.8
0.86 | 0.03882 | 154.45 | 603.5 | 734.1
0.87 | 0.040033 | 155.95 | 604.6 | 734.9
0.88 | 0.041225 | 157.13 | 605.6 | 734.9
0.89 | 0.042275 | 158.68 | 606.7 | 735.1
0.9 | 0.043696 | 160.04 | 607.5 | 735.5
0.91 | 0.044975 | 161.48 | 608.8 | 735.8
0.92 | 0.046072 | 162.9 | 609.9 | 736.1
0.93 | 0.047308 | 164.27 | 610.7 | 736.3
0.94 | 0.048718 | 165.67 | 611.8 | 736.3
0.95 | 0.050029 | 167.17 | 613 | 736.7
0.96 | 0.051393 | 168.54 | 613.8 | 737
0.97 | 0.052739 | 169.9 | 615 | 737.3
0.98 | 0.054133 | 171.4 | 615.9 | 737.3
0.99 | 0.055571 | 172.86 | 616.6 | 737.7
1 | 0.05702 | 174.19 | 617.9 | 737.7