## I-V Characteristic (mA-mm)
VDS (V) | VGS = -0.300 V | VGS = 0.100 V | VGS = 0.500 V | VGS = 0.900 V
0 | 7.096e-05 | -0.39135 | -0.7622 | -5.256
0.01 | 0.0008357 | 7.838 | 16.162 | 13.094
0.02 | 0.0013998 | 15.388 | 33.066 | 31.29
0.03 | 0.0018286 | 22.369 | 49.604 | 49.265
0.04 | 0.00216 | 28.878 | 66.52 | 67.45
0.05 | 0.0024211 | 34.83 | 83.02 | 85.33
0.06 | 0.0026224 | 40.045 | 99.51 | 103.75
0.07 | 0.0028147 | 44.857 | 115.55 | 121.17
0.08 | 0.0029662 | 49.114 | 131.68 | 138.59
0.09 | 0.0031126 | 52.858 | 147.55 | 156.39
0.1 | 0.0032427 | 56.176 | 162.79 | 173.59
0.11 | 0.0033762 | 59.05 | 178.6 | 190.72
0.12 | 0.0035063 | 61.59 | 193.82 | 207.65
0.13 | 0.0036276 | 63.95 | 208.41 | 224.55
0.14 | 0.0037551 | 65.99 | 222.94 | 240.99
0.15 | 0.0038775 | 67.8 | 237.77 | 257.44
0.16 | 0.0040016 | 69.5 | 251.55 | 273.56
0.17 | 0.0041477 | 71.05 | 265.02 | 289.55
0.18 | 0.0042776 | 72.44 | 278.55 | 304.93
0.19 | 0.0044245 | 73.67 | 291.69 | 320.5
0.2 | 0.0045587 | 74.88 | 304.29 | 336.23
0.21 | 0.0047141 | 75.96 | 316.55 | 350.76
0.22 | 0.0048713 | 77.16 | 328.58 | 365.19
0.23 | 0.0050121 | 78.32 | 340.1 | 380.01
0.24 | 0.0051881 | 79.52 | 351.06 | 394.06
0.25 | 0.0053484 | 80.85 | 362.08 | 407.77
0.26 | 0.0055117 | 81.98 | 372.23 | 421.33
0.27 | 0.0056918 | 83.46 | 382.2 | 434.86
0.28 | 0.005774 | 84.83 | 391.83 | 447.66
0.29 | 0.005972 | 86.11 | 401.15 | 460.32
0.3 | 0.006145 | 87.49 | 409.79 | 472.85
0.31 | 0.006376 | 88.64 | 418.34 | 485
0.32 | 0.006587 | 89.85 | 426.52 | 496.54
0.33 | 0.006817 | 91.02 | 434.33 | 508.06
0.34 | 0.00703 | 92.18 | 441.64 | 519.44
0.35 | 0.007252 | 93.26 | 448.72 | 530.25
0.36 | 0.007482 | 94.45 | 455.57 | 540.58
0.37 | 0.00773 | 95.52 | 462 | 550.65
0.38 | 0.007979 | 96.56 | 468.05 | 560.42
0.39 | 0.008219 | 97.72 | 473.88 | 570.2
0.4 | 0.008497 | 98.64 | 479.58 | 578.9
0.41 | 0.008741 | 99.87 | 484.96 | 587.8
0.42 | 0.00904 | 100.86 | 489.91 | 596.2
0.43 | 0.00933 | 101.94 | 494.81 | 604.4
0.44 | 0.009668 | 103.15 | 499.55 | 612.4
0.45 | 0.009953 | 103.96 | 504.09 | 619.6
0.46 | 0.010303 | 105.21 | 508.35 | 626.8
0.47 | 0.010666 | 106.29 | 512.49 | 633.9
0.48 | 0.011034 | 107.47 | 516.59 | 640.5
0.49 | 0.011407 | 108.43 | 520.52 | 646.7
0.5 | 0.011833 | 109.58 | 524.24 | 652.5
0.51 | 0.012256 | 110.72 | 527.84 | 658.1
0.52 | 0.012675 | 111.94 | 531.4 | 663.7
0.53 | 0.01321 | 113.05 | 534.85 | 668.6
0.54 | 0.013708 | 114.05 | 538.22 | 673.4
0.55 | 0.014241 | 115.34 | 541.38 | 678.2
0.56 | 0.014713 | 116.47 | 544.56 | 682.6
0.57 | 0.015293 | 117.69 | 547.71 | 686.6
0.58 | 0.015894 | 118.99 | 550.55 | 690.4
0.59 | 0.016482 | 120.03 | 553.41 | 694
0.6 | 0.017092 | 121.38 | 556.2 | 697.8
0.61 | 0.017727 | 122.52 | 558.91 | 700.5
0.62 | 0.018406 | 123.8 | 561.47 | 703.4
0.63 | 0.019082 | 125.03 | 563.98 | 706
0.64 | 0.019754 | 126.32 | 566.38 | 708.6
0.65 | 0.020429 | 127.59 | 568.72 | 711
0.66 | 0.021189 | 128.81 | 570.7 | 713
0.67 | 0.021937 | 130.09 | 572.8 | 715
0.68 | 0.022673 | 131.22 | 574.9 | 716.5
0.69 | 0.02354 | 132.56 | 576.8 | 718.5
0.7 | 0.024259 | 133.85 | 578.6 | 719.7
0.71 | 0.025145 | 135.07 | 580.8 | 721.2
0.72 | 0.026035 | 136.53 | 582.2 | 722.1
0.73 | 0.026881 | 137.57 | 584.4 | 723.6
0.74 | 0.027702 | 138.94 | 585.5 | 724.5
0.75 | 0.028692 | 140.2 | 587.6 | 725.5
0.76 | 0.029601 | 141.5 | 588.7 | 726
0.77 | 0.030553 | 142.79 | 590.4 | 727
0.78 | 0.031448 | 144.02 | 592 | 727.7
0.79 | 0.032552 | 145.31 | 593.3 | 728.3
0.8 | 0.033584 | 146.7 | 594.3 | 729.1
0.81 | 0.034522 | 148.05 | 595.8 | 729.7
0.82 | 0.035649 | 149.25 | 597.2 | 729.9
0.83 | 0.036668 | 150.65 | 598.2 | 730.5
0.84 | 0.037914 | 151.92 | 599.4 | 730.9
0.85 | 0.038959 | 153.34 | 600.7 | 731.3
0.86 | 0.040259 | 154.8 | 601.5 | 731.6
0.87 | 0.041321 | 156.05 | 603.1 | 731.9
0.88 | 0.042504 | 157.41 | 603.9 | 732.3
0.89 | 0.043769 | 158.89 | 605 | 732.4
0.9 | 0.045161 | 160.19 | 606.2 | 733.1
0.91 | 0.0463 | 161.74 | 607.4 | 733.1
0.92 | 0.047571 | 163.03 | 608.3 | 733.5
0.93 | 0.049045 | 164.49 | 609.2 | 733.6
0.94 | 0.050164 | 165.85 | 610.2 | 734.1
0.95 | 0.051698 | 167.32 | 611.1 | 734.5
0.96 | 0.052935 | 168.54 | 612.2 | 734.9
0.97 | 0.054479 | 170.09 | 613.5 | 734.7
0.98 | 0.055904 | 171.58 | 614.2 | 735.1
0.99 | 0.05728 | 173 | 615 | 735.1
1 | 0.05888 | 174.4 | 616.3 | 735.4