## I-V Characteristic (mA-mm)
VDS (V) | VGS = -0.300 V | VGS = 0.100 V | VGS = 0.500 V | VGS = 0.900 V
0 | 7.231e-05 | -0.39348 | -0.7763 | -5.241
0.01 | 0.000843 | 7.941 | 16.208 | 13.097
0.02 | 0.0014075 | 15.524 | 33.178 | 31.516
0.03 | 0.0018341 | 22.624 | 50.246 | 49.931
0.04 | 0.0021639 | 29.23 | 66.77 | 68.16
0.05 | 0.0024249 | 35.216 | 83.67 | 86.12
0.06 | 0.0026288 | 40.501 | 100.07 | 103.95
0.07 | 0.0028158 | 45.374 | 116.32 | 122.25
0.08 | 0.0029755 | 49.693 | 132.52 | 139.65
0.09 | 0.0031043 | 53.478 | 148.61 | 157.07
0.1 | 0.0032494 | 56.816 | 164.13 | 175.01
0.11 | 0.0033793 | 59.71 | 179.6 | 192.23
0.12 | 0.0035018 | 62.29 | 195.15 | 208.95
0.13 | 0.0036264 | 64.76 | 209.97 | 225.84
0.14 | 0.0037482 | 66.84 | 224.32 | 242.61
0.15 | 0.003877 | 68.71 | 239.29 | 259.22
0.16 | 0.0039884 | 70.33 | 253.25 | 275.07
0.17 | 0.004131 | 71.89 | 266.72 | 291.35
0.18 | 0.0042676 | 73.24 | 280.12 | 307.01
0.19 | 0.0044084 | 74.53 | 293.53 | 322.54
0.2 | 0.004557 | 75.76 | 306.27 | 337.95
0.21 | 0.0047131 | 76.83 | 318.35 | 353.14
0.22 | 0.0048717 | 78.01 | 330.44 | 367.54
0.23 | 0.0050106 | 79.17 | 342.23 | 382.08
0.24 | 0.005186 | 80.41 | 353.27 | 396.77
0.25 | 0.0053447 | 81.72 | 364.01 | 410.44
0.26 | 0.0055112 | 82.94 | 374.63 | 423.81
0.27 | 0.0056988 | 84.38 | 384.62 | 437.39
0.28 | 0.005761 | 85.75 | 394.06 | 450.46
0.29 | 0.005964 | 87.05 | 403.42 | 463.2
0.3 | 0.006139 | 88.39 | 412.37 | 475.43
0.31 | 0.006365 | 89.61 | 420.74 | 487.88
0.32 | 0.006549 | 90.82 | 428.81 | 499.63
0.33 | 0.006786 | 92 | 436.8 | 510.97
0.34 | 0.006995 | 93.16 | 444.26 | 522.17
0.35 | 0.007244 | 94.19 | 451.22 | 533.17
0.36 | 0.007453 | 95.35 | 457.99 | 543.75
0.37 | 0.007684 | 96.47 | 464.55 | 553.71
0.38 | 0.007931 | 97.54 | 470.81 | 563.64
0.39 | 0.008181 | 98.68 | 476.62 | 572.8
0.4 | 0.008455 | 99.62 | 482.17 | 582.3
0.41 | 0.008697 | 100.74 | 487.66 | 591
0.42 | 0.009008 | 101.88 | 492.81 | 599.4
0.43 | 0.009308 | 102.92 | 497.58 | 607.6
0.44 | 0.00961 | 103.99 | 502.3 | 615.6
0.45 | 0.009929 | 105.06 | 506.89 | 623.4
0.46 | 0.010268 | 106.13 | 511.25 | 629.8
0.47 | 0.010642 | 107.27 | 515.39 | 636.6
0.48 | 0.010971 | 108.41 | 519.39 | 643.7
0.49 | 0.011368 | 109.35 | 523.32 | 649.7
0.5 | 0.011767 | 110.56 | 527.17 | 655.7
0.51 | 0.012236 | 111.68 | 530.81 | 661.4
0.52 | 0.01267 | 112.8 | 534.35 | 666.9
0.53 | 0.013141 | 113.92 | 537.74 | 671.9
0.54 | 0.013623 | 115.07 | 541.18 | 677
0.55 | 0.014177 | 116.27 | 544.43 | 681.2
0.56 | 0.014691 | 117.47 | 547.58 | 685.6
0.57 | 0.015239 | 118.67 | 550.55 | 689.6
0.58 | 0.015791 | 119.92 | 553.61 | 693.6
0.59 | 0.016365 | 121 | 556.45 | 697.2
0.6 | 0.017042 | 122.34 | 559.2 | 700.4
0.61 | 0.017666 | 123.54 | 561.9 | 703.6
0.62 | 0.018297 | 124.8 | 564.44 | 706.5
0.63 | 0.018899 | 126.02 | 567 | 709.3
0.64 | 0.01965 | 127.29 | 569.45 | 711.7
0.65 | 0.02041 | 128.57 | 571.6 | 714
0.66 | 0.021139 | 129.77 | 573.9 | 716
0.67 | 0.021862 | 131.07 | 575.8 | 718
0.68 | 0.022648 | 132.22 | 578 | 719.6
0.69 | 0.023391 | 133.61 | 580 | 721.2
0.7 | 0.024151 | 134.86 | 581.8 | 722.6
0.71 | 0.024995 | 136.09 | 584 | 724
0.72 | 0.025953 | 137.44 | 585.6 | 725.3
0.73 | 0.026806 | 138.57 | 587.2 | 726.5
0.74 | 0.027676 | 139.93 | 588.6 | 727.4
0.75 | 0.028588 | 141.22 | 590.6 | 728.3
0.76 | 0.029453 | 142.5 | 591.8 | 728.9
0.77 | 0.030333 | 143.8 | 593.6 | 729.9
0.78 | 0.031458 | 145.03 | 594.9 | 730.3
0.79 | 0.032447 | 146.34 | 596.2 | 731.3
0.8 | 0.033469 | 147.73 | 597.6 | 731.5
0.81 | 0.034408 | 149.02 | 598.8 | 732
0.82 | 0.035521 | 150.29 | 600.3 | 732.4
0.83 | 0.036599 | 151.6 | 601.2 | 733.1
0.84 | 0.037804 | 153.08 | 602.3 | 733.5
0.85 | 0.03882 | 154.44 | 603.8 | 734.1
0.86 | 0.040167 | 155.82 | 604.7 | 734.5
0.87 | 0.041218 | 157.03 | 605.8 | 734.7
0.88 | 0.042298 | 158.47 | 607 | 735.1
0.89 | 0.043563 | 159.91 | 607.9 | 735.1
0.9 | 0.044819 | 161.26 | 609.1 | 735.5
0.91 | 0.046197 | 162.76 | 610.3 | 736.1
0.92 | 0.047304 | 164.05 | 611.1 | 736.3
0.93 | 0.04878 | 165.56 | 612.2 | 736.3
0.94 | 0.050008 | 166.92 | 613.3 | 736.7
0.95 | 0.051391 | 168.42 | 614.2 | 737
0.96 | 0.052742 | 169.72 | 615.4 | 737.1
0.97 | 0.054364 | 171.21 | 616.2 | 737.3
0.98 | 0.055743 | 172.64 | 617 | 737.7
0.99 | 0.05723 | 174.07 | 618.2 | 737.9
1 | 0.05858 | 175.52 | 619 | 738.1